## Sheet1
Opto-board Assembly Status
0
Opto-board S/N: |  |  |  | Site(check one): |  | OSU |  | Seigen
Opto-board flavor (check one): |  |  | B-Layer |  | Left |  | Right
VDC S/N | 0
0
DORIC S/N |  |  | -- | --
Step |  |  |  | Date | Initial | Comments
1) Reinforce 80-pin Connector
2) Mechanical tolerance test
3) short test
4) VDC mounting
5) DORIC mounting
6) Measure VCSEL power
7) Measure PIN respnsivity
8) Glue VCSEL opto-pack (?)
9) Glue Housing
10.1) Glue 2nd VCSEL opto-pack(?)
10.2) Glue housing (?)
11.1) Glue PIN opto-pack
11.2) Glue housing
12) Solder VCSEL opto-pack
13) Solder 2nd VCSEL opto-pack (?)
14) Solder PIN opto-pack
15) Wire bonding
16) Basic Functionality
17) Encapsulation

## Sheet2
Opto-Board QA data Sheet: Optical Power and Responsivity
Opto-board S/N
0
VCSEL Opto-pack S/N:
Power (uW) | 1 | 2 | 3 | 4 | 5 | 6 | 7 | 8 | Date | Initial | P> 500 uW & dP ,20% ?
Pre Opto-pack Burn-in |  | 2085.976 | 1963.763 | 1970.662 | 1999.035 | 1939.876 | 1968.787 | 1960.737 | -- | -- | --
Post Opto-pack Burn-in |  | 1860.535879 | 1727.83 | 1796.417 | 1813.997 | 1797.047 | 1822.077 | 1810.172 | -- | -- | --
Change (%) | #DIV/0! | #DIV/0! | #DIV/0! | #DIV/0! | #DIV/0! | #DIV/0! | #DIV/0! | #DIV/0! | -- | -- | --
Pre Opto-board Burn-in |  | 1185.345035 | 1027.011193 | 1143.547061 | 1014.653008 | 1055.846864 | 972.56582 | 1137.857924 | -- | -- | --
Change (%) |  | #DIV/0! | #DIV/0! | #DIV/0! | #DIV/0! | #DIV/0! | #DIV/0! | #DIV/0! | -- | -- | --
Post Opto-board Burn-in |  | 1200.965261 | 1015.973886 | 1131.098477 | 1005.331825 | 1026.849629 | 934.361451 | 1079.525812 | -- | -- | --
Change (%) |  | 1.317779 | -1.074702 | -1.088594 | -0.9186572 | -2.746349 | -3.928204 | -5.126485 | -- | -- | --
Opto-board at 0C |  | 1301.795517 | 1085.404238 | 1265.203228 | 1082.016482 | 1139.394122 | 1004.944639 | 1210.611517 | -- | -- | --
Change (%) |  | 9.824184 | 5.685726 | 10.63849 | 6.639065 | 7.91282 | 3.329216 | 6.393908 | -- | -- | --
Opto-board at 50C |  | 1152.943947 | 967.950472 | 1093.252782 | 952.227972 | 991.553697 | 880.675001 | 1043.205432 | -- | -- | --
Change (%) |  | -2.733473 | -5.750738 | -4.398094 | -6.152353 | -6.089251 | -9.448288 | -8.318481 | -- | -- | --
Opto-board QA (10C) |  | 1294.299742 | 1081.694912 | 1259.703853 | 1071.440524 | 1129.186553 | 999.092728 | 1195.779754 | -- | -- | --
Change (%) |  | 9.191814 | 5.324549 | 10.15759 | 5.596742 | 6.946054 | 2.727518 | 5.090427 | -- | -- | --
Reception Test |  | 2000 | 2000 | 2000 | 2000 | 2000 | 2000 | 2000 | -- | -- | --
VCSEL Opto-pack S/N:
Power (uW) | 1 | 2 | 3 | 4 | 5 | 6 | 7 | 8 | Date | Initial | P> 500 uW & dP ,20% ?
Pre Opto-pack Burn-in |  | 1915.59 | 1746.525 | 1866.691 | 1922.528 | 1943.615 | 1935.423 | 1844.38 | -- | -- | --
Post Opto-pack Burn-in |  | 1832.695 | 1674.021 | 1754.879 | 1843.717 | 1865.857 | 1896.733 | 1793.453 | -- | -- | --
Change (%) | #DIV/0! | #DIV/0! | #DIV/0! | #DIV/0! | #DIV/0! | #DIV/0! | #DIV/0! | #DIV/0! | -- | -- | --
Pre Opto-board Burn-in |  | 1189.941133 | 1159.535491 | 1245.684581 | 1333.073709 | 1319.982975 | 1391.467549 | 1326.558417 | -- | -- | --
Change (%) |  | #DIV/0! | #DIV/0! | #DIV/0! | #DIV/0! | #DIV/0! | #DIV/0! | #DIV/0! | -- | -- | --
Post Opto-board Burn-in |  | 1203.667753 | 1142.254158 | 1228.640997 | 1295.12279 | 1286.671089 | 1358.678903 | 1260.177609 | -- | -- | --
Change (%) |  | 1.153555 | -1.490367 | -1.36821 | -2.846873 | -2.52366 | -2.356408 | -5.003987 | -- | -- | --
Opto-board at 0C |  | 1308.848097 | 1265.609285 | 1359.899693 | 1396.851829 | 1447.004625 | 1432.124719 | 1433.758529 | -- | -- | --
Change (%) |  | 9.992676 | 9.147956 | 9.168863 | 4.784291 | 9.622976 | 2.921891 | 8.08107 | -- | -- | --
Opto-board at 50C |  | 1148.68917 | 1124.56179 | 1207.800713 | 1252.708138 | 1228.257195 | 1276.585227 | 1211.804764 | -- | -- | --
Change (%) |  | -3.466723 | -3.016182 | -3.041209 | -6.028592 | -6.949012 | -8.256198 | -8.650479 | -- | -- | --
Opto-board QA (10C) |  | 1295.725339 | 1251.625165 | 1351.271666 | 1412.327943 | 1428.147412 | 1422.2562 | 1417.954471 | -- | -- | --
Change (%) |  | 8.889869 | 7.941945 | 8.47623 | 5.945225 | 8.194381 | 2.212675 | 6.889712 | -- | -- | --
Reception Test |  | 2000 | 2000 | 2000 | 2000 | 2000 | 2000 | 2000 | -- | -- | --

## Sheet3
PIN Opto-pack S/N:
Responsivity (A/W) | 1 | 2 | 3 | 4 | 5 | 6 | 7 | 8 | Date | Initial | R> 0.5 A/W & dR <5%
Opto-pack QA | [8 empty] | -- | -- | --
Pre-mount | [8 empty] | -- | -- | --
Change (%)

## Sheet4
Opto-board QA Data Sheet
Opto-board S/N:
0
Current consumption:
| Unit | Min | Max | I |  |  | dI <5% | Date |  | Initial |  | Pass/Fail (?)
Pre-QA | mA | 322 | 384 | 367.919922 |  |  |  | 2021-07-27 |  |  |  | Pass
QA | mA | 304 | 366 | 345.043945 |  |  |  | 2021-07-27 |  |  |  | Pass
*The allowable range for current consumption for a B-layer opto-board is 330-400 mA.
Dark current:
| Unit | Max | I |  | Date |  | Initial |  | Pass/Fail (?)
Pre-QA | uA | 1 | 0.541896 |  | 2021-07-27 |  |  |  | Pass
QA | uA | 1 | 0.543127 |  | 2021-07-27 |  |  |  | Pass
Optical
| Unit | Max | 1 | 2 | 3 | 4 | 5 | 6 | 7 | 8 | 9 | 10 | 11 | 12 | 13 | 14 | 15 | 16 | Pass/Fail (?)
Rise | ns | 1 | 0.034584 | 0.034018 | 0.1678 | 0.031178 | 0.3196 | 0.0924 | 0.030187 | 0.03599 | 0.0325 | 0.03585 | 0.033238 | 0.027482 | 0.05121 | 0.1531 |  |  | Pass
Fall | ns | 1 | 0.28642 | 0.33196 | 0.33281 | 0.3709 | 0.42241 | 0.33344 | 0.29522 | 0.26132 | 0.2583 | 0.24694 | 0.48492 | 0.30758 | 0.26411 | 0.33364 |  |  | Pass

## optical calc
Post Mounting @ room Temp
Power
Power 2
Power 3
channel# | 1 | 2 | 3 | 4 | 5 | 6 | 7 | 8 | 9 | 10 | 11 | 12 | 13 | 14
| 1000 | 1000 | 1000 | 1000 | 1000 | 1000 | 1000 | 1000 | 1000 | 1000 | 1000 | 1000 | 1000 | 1000
| 1000 | 1000 | 1000 | 1000 | 1000 | 1000 | 1000 | 1000 | 1000 | 1000 | 1000 | 1000 | 1000 | 1000
| 1000 | 1000 | 1000 | 1000 | 1000 | 1000 | 1000 | 1000 | 1000 | 1000 | 1000 | 1000 | 1000 | 1000
avg | 1000 | 1000 | 1000 | 1000 | 1000 | 1000 | 1000 | 1000 | 1000 | 1000 | 1000 | 1000 | 1000 | 1000
-10C
Power
Power 2
Power 3
channel# | 1 | 2 | 3 | 4 | 5 | 6 | 7 | 8 | 9 | 10 | 11 | 12 | 13 | 14
| 1000 | 1000 | 1000 | 1000 | 1000 | 1000 | 1000 | 1000 | 1000 | 1000 | 1000 | 1000 | 1000 | 1000
| 1000 | 1000 | 1000 | 1000 | 1000 | 1000 | 1000 | 1000 | 1000 | 1000 | 1000 | 1000 | 1000 | 1000
| 1000 | 1000 | 1000 | 1000 | 1000 | 1000 | 1000 | 1000 | 1000 | 1000 | 1000 | 1000 | 1000 | 1000
avg | 1000 | 1000 | 1000 | 1000 | 1000 | 1000 | 1000 | 1000 | 1000 | 1000 | 1000 | 1000 | 1000 | 1000
10C
Power
Power 2
Power 3
channel# | 1 | 2 | 3 | 4 | 5 | 6 | 7 | 8 | 9 | 10 | 11 | 12 | 13 | 14
| 1000 | 1000 | 1000 | 1000 | 1000 | 1000 | 1000 | 1000 | 1000 | 1000 | 1000 | 1000 | 1000 | 1000
| 1000 | 1000 | 1000 | 1000 | 1000 | 1000 | 1000 | 1000 | 1000 | 1000 | 1000 | 1000 | 1000 | 1000
| 1000 | 1000 | 1000 | 1000 | 1000 | 1000 | 1000 | 1000 | 1000 | 1000 | 1000 | 1000 | 1000 | 1000
avg | 1000 | 1000 | 1000 | 1000 | 1000 | 1000 | 1000 | 1000 | 1000 | 1000 | 1000 | 1000 | 1000 | 1000
50C
Power
Power 2
Power 3
channel# | 1 | 2 | 3 | 4 | 5 | 6 | 7 | 8 | 9 | 10 | 11 | 12 | 13 | 14
| 1000 | 1000 | 1000 | 1000 | 1000 | 1000 | 1000 | 1000 | 1000 | 1000 | 1000 | 1000 | 1000 | 1000
| 1000 | 1000 | 1000 | 1000 | 1000 | 1000 | 1000 | 1000 | 1000 | 1000 | 1000 | 1000 | 1000 | 1000
| 1000 | 1000 | 1000 | 1000 | 1000 | 1000 | 1000 | 1000 | 1000 | 1000 | 1000 | 1000 | 1000 | 1000
avg | 1000 | 1000 | 1000 | 1000 | 1000 | 1000 | 1000 | 1000 | 1000 | 1000 | 1000 | 1000 | 1000 | 1000

## Sheet5
Electrical: |  |  |  | Date (DD/MM/YY):07/27/2021 | [5 empty] | Initial:
| Unit | Min | Max | 1 | 2 | 3 | 4 | 5 | 6 | 7 | 8 | 9 | 10 | 11 | 12 | 13 | 14 | Pass/fail(?)
Clk Rise | ns | -- | 1 | 0.49592 | 0.51603 | 0.53512 | 0.54999 | 0.56699 | 0.56363 | 0.57143 | [7 empty] | Pass
Clk Fall | ns | -- | 1 | 0.48551 | 0.50167 | 0.51291 | 0.52813 | 0.56038 | 0.55466 | 0.57712 | [7 empty] | Pass
Data Rise | ns | -- | 1 | 0.62016 | 0.63215 | 0.63701 | 0.57943 | 0.61931 | 0.61099 | 0.6163 | [7 empty] | Pass
Data Fall | ns | -- | 1 | 0.60838 | 0.62868 | 0.63537 | 0.61323 | 0.60404 | 0.61772 | 0.64127 | [7 empty] | Pass
Jitter @ IPIN = 100uA | ns | -- | 1 | 0.07517 | 0.10029 | 0.06972 | 0.09632 | 0.08412 | 0.09253 | 0.13104 | [7 empty] | Pass
Jitter @ IPIN = 1000uA | ns | -- | 1 | 0.07532 | 0.09226 | 0.06827 | 0.08584 | 0.07819 | 0.07211 | 0.12057 | [7 empty] | Pass
Pos Width max @ IPIN = 100uA |  |  |  | 12.654 | 12.361 | 12.735 | 12.458 | 12.319 | 12.849 | 11.484
Pos Width max @ IPIN = 1000uA |  |  |  | 12.581 | 12.31 | 12.738 | 12.413 | 12.263 | 12.78 | 11.448
Pos Width min @ IPIN = 100uA |  |  |  | 12.12 | 11.8 | 12.316 | 11.965 | 11.855 | 12.341 | 10.914
Pos Width min @ IPIN = 1000uA |  |  |  | 12.154 | 11.773 | 12.312 | 11.999 | 11.887 | 12.414 | 10.916
Pos Width mean @ IPIN = 100uA |  |  |  | 12.39403 | 12.05487 | 12.50232 | 12.18686 | 12.08425 | 12.60133 | 11.18394
Pos Width mean @ IPIN = 1000uA |  |  |  | 12.37227 | 12.04513 | 12.5006 | 12.19318 | 12.08498 | 12.60021 | 11.18851
GoNoGoDuty Cycle | % | 45 | 55 | 49.5389 | 48.4173 | 50.1425 | 48.8433 | 48.4154 | 50.4424 | 44.678 | [7 empty] | Fail
Duty Cycle @ IPIN = 100uA | % | 45 | 55 | 49.5801 | 48.2741 | 50.0509 | 48.7804 | 48.3828 | 50.4634 | 44.7761 | [7 empty] | Fail
Duty Cycle @ IPIN = 1000uA | % | 45 | 55 | 49.5021 | 48.1822 | 49.994 | 48.79 | 48.3372 | 50.3941 | 44.7634 | [7 empty] | Fail
Clock+ common mode | V | 0.9 | 1.5 | 1.053136 | 1.043735 | 1.035774 | 1.045902 | 1.036423 | 1.038552 | 1.035426 | [7 empty] | Pass
Clock- common mode | V | 0.9 | 1.5 | 1.042971 | 1.038284 | 1.029037 | 1.039374 | 1.03256 | 1.034425 | 1.029791 | [7 empty] | Pass
Data+ common mode | V | 0.9 | 1.5 | 1.07404 | 1.085448 | 1.0807 | 1.058865 | 1.067483 | 1.069033 | 1.065156 | [7 empty] | Pass
Data- common mode | V | 0.9 | 1.5 | 1.060031 | 1.062323 | 1.070075 | 1.060495 | 1.052358 | 1.062198 | 1.055214 | [7 empty] | Pass
Clock+ amplitude | V | 0.2 | 0.5 | 0.352837 | 0.341775 | 0.339888 | 0.339407 | 0.333338 | 0.331973 | 0.339483 | [7 empty] | Pass
Clock- amplitude | V | 0.2 | 0.5 | 0.323087 | 0.318514 | 0.316935 | 0.31872 | 0.318465 | 0.322169 | 0.318708 | [7 empty] | Pass
Data+ amplitude | V | 0.2 | 0.5 | 0.387876 | 0.394452 | 0.39478 | 0.364072 | 0.376247 | 0.373339 | 0.375434 | [7 empty] | Pass
Data- amplitude | V | 0.2 | 0.5 | 0.369633 | 0.366955 | 0.375253 | 0.368137 | 0.357816 | 0.363164 | 0.359584 | [7 empty] | Pass
Bit errors @ IPIN = 100uA | -- | -- | 0 | 0 | 0 | 0 | 0 | 0 | 0 | 0 | [7 empty] | Pass
Clk errors @ IPIN = 100uA | -- | -- | 0 | 0 | 0 | 0 | 0 | 0 | 0 | 0 | [7 empty] | Pass
Bit errors @ IPIN = 1000uA | -- | -- | 0 | 0 | 0 | 0 | 0 | 0 | 0 | 0 | [7 empty] | Pass
Clk errors @ IPIN = 1000uA | -- | -- | 0 | 0 | 0 | 0 | 0 | 0 | 0 | 0 | [7 empty] | Pass
VDC Bit errors | -- | -- | 0 | 0 | 0 | 0 | 0 | 0 | 0 | 0 | 0 | 0 | 0 | 0 | 0 | 0 | 0 | Pass