## Sheet1
Ch4 Current | Ch4 | Ch5 Current | Ch5 | Ch6 Current | Ch6 | Ch7 Current | Ch7 | Ch8 Current | Ch8 | Ch9 Current | Ch9 | Ch10 Current | Ch10
-1.69e-08 | 0.008459403 | -2.17e-08 | 0.001581826 | 7.2e-09 | 0.009820128 | 4.8e-09 | 0.001524369 | -3.62e-08 | 0.0104919 | -1.93e-08 | 0.01122622 | -2.89e-08 | 0.01772616
0.0004615962 | 0.008614657 | 0.000460721 | 0.001730642 | 0.0004602557 | 0.009975096 | 0.0004613816 | 0.001679542375 | 0.0004603545 | 0.01064274 | 0.0004615167 | 0.01137887 | 0.0004621363 | 0.01787139
0.0006643116 | 0.009118305 | 0.0006628794 | 0.002204308 | 0.0006628505 | 0.01044168 | 0.0006640825 | 0.002167266 | 0.000662496 | 0.01112562 | 0.0006624454 | 0.01188112 | 0.0006656931 | 0.01843491
0.0009381411 | 0.04383318 | 0.0009374877 | 0.03614243 | 0.0009337482 | 0.04511626 | 0.0009351321 | 0.03558347 | 0.0009352575 | 0.04657007 | 0.0009356409 | 0.04742206 | 0.0009402002 | 0.05674603
0.0013003028 | 0.144347 | 0.0012988248 | 0.1363411 | 0.0012953649 | 0.1500249 | 0.001298914 | 0.1392165 | 0.0012968381 | 0.1509104 | 0.0012972817 | 0.153076 | 0.0013019399 | 0.1588628
0.0017063459 | 0.2653987 | 0.00170393 | 0.253921 | 0.001699566 | 0.2687125 | 0.0017034526 | 0.2593842 | 0.0017025822 | 0.2696773 | 0.0017010174 | 0.2764679 | 0.0017090101 | 0.2778516
0.0021490709 | 0.3907583 | 0.0021456351 | 0.3673151 | 0.0021398968 | 0.3923855 | 0.0021471276 | 0.3835046 | 0.0021451722 | 0.3898618 | 0.0021442271 | 0.401513 | 0.002152538 | 0.405516
0.0026140189 | 0.5177496 | 0.0026088761 | 0.4889993 | 0.0026067158 | 0.5192656 | 0.0026096814 | 0.508511 | 0.0026092112 | 0.5139523 | 0.0026061347 | 0.5263881 | 0.0026186361 | 0.533504
0.0031014645 | 0.6465728 | 0.0030983735 | 0.6082915 | 0.0030924255 | 0.6427054 | 0.0030946629 | 0.6375511 | 0.0030961168 | 0.6420635 | 0.0030934767 | 0.6534786 | 0.0031029063 | 0.6564585
0.0036046111 | 0.7703331 | 0.0036005027 | 0.7253055 | 0.0035944099 | 0.7647774 | 0.0035994731 | 0.7638265 | 0.0035985545 | 0.764384 | 0.0035977782 | 0.7803534 | 0.0036066846 | 0.7769491
0.0041263252 | 0.890715 | 0.00412118 | 0.8395788 | 0.0041154103 | 0.8852328 | 0.0041191499 | 0.8877825 | 0.0041195646 | 0.8821805 | 0.0041175634 | 0.8995699 | 0.0041298261 | 0.8918957
0.0046587905 | 1.006136 | 0.0046523939 | 0.9504662 | 0.0046512149 | 1.001689 | 0.0046542263 | 1.008936 | 0.0046518152 | 0.9965456 | 0.0046517019 | 1.019964 | 0.0046645481 | 1.013281
0.0052076024 | 1.120146 | 0.0052006489 | 1.05865 | 0.0051992023 | 1.114627 | 0.0052017435 | 1.124604 | 0.0052001763 | 1.111147 | 0.0051976953 | 1.135824 | 0.0052055192 | 1.134531
0.0057662735 | 1.233156 | 0.0057625677 | 1.166605 | 0.0057562049 | 1.221729 | 0.0057620879 | 1.239453 | 0.0057578034 | 1.221659 | 0.0057563327 | 1.24795 | 0.0057686341 | 1.238095
0.0063376219 | 1.342483 | 0.0063318859 | 1.270109 | 0.0063248504 | 1.324003 | 0.0063295761 | 1.348974 | 0.0063278643 | 1.326417 | 0.0063284453 | 1.351835 | 0.0063384175 | 1.343795
0.006920717 | 1.448363 | 0.0069106147 | 1.368741 | 0.0069068293 | 1.419456 | 0.0069097515 | 1.453027 | 0.0069112753 | 1.426969 | 0.0069073091 | 1.454925 | 0.0069229014 | 1.450851
0.0075109704 | 1.547704 | 0.0075012346 | 1.460821 | 0.0075012876 | 1.510279 | 0.0075040507 | 1.550028 | 0.007503472 | 1.511982 | 0.0074973865 | 1.543518 | 0.0075150451 | 1.5397
0.0081148705 | 1.638437 | 0.0081045101 | 1.542998 | 0.0081063016 | 1.591557 | 0.0081078929 | 1.637666 | 0.0081079435 | 1.598338 | 0.008103835 | 1.626933 | 0.0081155239 | 1.63006
0.0087252247 | 1.723459 | 0.0087180494 | 1.615493 | 0.0087166148 | 1.67158 | 0.0087215238 | 1.716396 | 0.0087174563 | 1.675198 | 0.0087100929 | 1.704172 | 0.0087165087 | 1.705117
0.0093477597 | 1.802082 | 0.009337286 | 1.676564 | 0.0093383228 | 1.738651 | 0.009343374 | 1.765197 | 0.009337679 | 1.737245 | 0.0093325869 | 1.773682 | 0.009339943 | 1.768422
0.009978033 | 1.860535879 | 0.00996455 | 1.72783 | 0.009971604 | 1.796417 | 0.009968475 | 1.813997 | 0.009967415 | 1.797047 | 0.0099547915 | 1.822077 | 0.009969847 | 1.810172