## Sheet1
Ch4 Current | Ch4 | Ch5 Current | Ch5 | Ch6 Current | Ch6 | Ch7 Current | Ch7 | Ch8 Current | Ch8 | Ch9 Current | Ch9 | Ch10 Current | Ch10
-2.17e-08 | 0.008451528 | -7.23e-08 | 0.00157771 | -4.58e-08 | 0.00979859 | 3.38e-08 | 0.001517798 | -7.2e-09 | 0.01046213 | -7.2e-09 | 0.01119534 | 2.4e-09 | 0.01767499
0.0004648753 | 0.008621253 | 0.000465736 | 0.001742947 | 0.0004633201 | 0.009963361 | 0.0004649331 | 0.001686176 | 0.0004628813 | 0.01062385 | 0.0004641182 | 0.01135754 | 0.0004648246 | 0.01783141
0.0006709516 | 0.009259259 | 0.00067025 | 0.002387626 | 0.0006687576 | 0.01056734 | 0.0006677063 | 0.002287154 | 0.0006660572 | 0.01122547 | 0.0006698956 | 0.01202933 | 0.0006685671 | 0.01848692
0.0009472067 | 0.04968676 | 0.0009493719 | 0.04232661 | 0.0009455383 | 0.05148973 | 0.0009428041 | 0.04047753 | 0.0009433418 | 0.05177358 | 0.0009469632 | 0.05255906 | 0.000947701 | 0.06118573
0.0013123605 | 0.1626619 | 0.0013102581 | 0.151414 | 0.001308944 | 0.1623933 | 0.0013019495 | 0.1497684 | 0.0013029959 | 0.1605063 | 0.0013108825 | 0.1647514 | 0.0013079024 | 0.1673658
0.0017158672 | 0.291902 | 0.0017168268 | 0.2812452 | 0.0017116791 | 0.2900478 | 0.0017054393 | 0.2778574 | 0.00170576 | 0.285805 | 0.0017145604 | 0.2949618 | 0.0017105628 | 0.2925953
0.0021549298 | 0.4264415 | 0.0021555711 | 0.4135945 | 0.0021502716 | 0.4216737 | 0.0021442126 | 0.4111134 | 0.0021430866 | 0.4163904 | 0.0021535048 | 0.4283345 | 0.0021483283 | 0.428031
0.0026192461 | 0.5677635 | 0.0026197042 | 0.5521231 | 0.0026140213 | 0.559299 | 0.0026015079 | 0.5496588 | 0.0026023132 | 0.5528205 | 0.0026180309 | 0.5645189 | 0.0026080226 | 0.5677118
0.0031023711 | 0.71128 | 0.0031059395 | 0.6891722 | 0.0030964013 | 0.6927141 | 0.0030848499 | 0.6929785 | 0.003083707 | 0.6899605 | 0.003101561 | 0.6981115 | 0.0030892525 | 0.7036783
0.003601443 | 0.8480887 | 0.003604804 | 0.8198046 | 0.0035952972 | 0.8220091 | 0.0035805535 | 0.8280622 | 0.0035851032 | 0.8200003 | 0.0036015515 | 0.8293356 | 0.0035910441 | 0.8300055
0.0041234344 | 0.9850926 | 0.004126723 | 0.951816 | 0.0041179516 | 0.9557518 | 0.0040993671 | 0.9636648 | 0.004102094 | 0.9458212 | 0.0041242252 | 0.960633 | 0.0041078902 | 0.9525047
0.0046523409 | 1.118003 | 0.0046561552 | 1.082211 | 0.0046479455 | 1.082756 | 0.0046291368 | 1.096634 | 0.0046293634 | 1.069159 | 0.0046542625 | 1.087965 | 0.0046350993 | 1.073994
0.0051956218 | 1.249331 | 0.0052045741 | 1.210977 | 0.0051917063 | 1.2031 | 0.005168941 | 1.224913 | 0.0051711929 | 1.19457 | 0.0051990889 | 1.210893 | 0.0051775147 | 1.193945
0.005762018 | 1.390623 | 0.0057657069 | 1.332199 | 0.0057566558 | 1.321468 | 0.0057310985 | 1.352296 | 0.0057306741 | 1.315356 | 0.005765784 | 1.33472 | 0.0057368055 | 1.309014
0.0063331951 | 1.512759 | 0.0063395338 | 1.445 | 0.0063261211 | 1.435649 | 0.0062982082 | 1.47142 | 0.0062996958 | 1.429129 | 0.0063362307 | 1.45034 | 0.0063060514 | 1.41984
0.0069175127 | 1.629079 | 0.0069221902 | 1.550685 | 0.0069089414 | 1.541396 | 0.006881976 | 1.57962 | 0.0068860363 | 1.537654 | 0.0069206254 | 1.553059 | 0.0068928162 | 1.53056
0.0075153248 | 1.738401 | 0.0075186834 | 1.654526 | 0.0075086703 | 1.641826 | 0.0074719618 | 1.680326746 | 0.0074780594 | 1.634599 | 0.007518505 | 1.647693 | 0.0074847405 | 1.644869
0.0081242447 | 1.840314 | 0.0081308703 | 1.750787 | 0.0081187475 | 1.733491 | 0.0080821572 | 1.774179 | 0.0080854893 | 1.720407 | 0.0081270512 | 1.738043 | 0.0080922909 | 1.73409
0.008744641 | 1.930975 | 0.0087462806 | 1.833761 | 0.0087395441 | 1.823588 | 0.0086991033 | 1.855566 | 0.0087009285 | 1.802191 | 0.0087474331 | 1.81846 | 0.0087083135 | 1.816882
0.0093742645 | 2.015068 | 0.0093790408 | 1.902923 | 0.0093701633 | 1.898532 | 0.0093262626 | 1.930474 | 0.0093292258 | 1.878101 | 0.0093777027 | 1.901242 | 0.0093357261 | 1.893046
0.010012124 | 2.085976 | 0.010016626 | 1.963763 | 0.010010125 | 1.970662 | 0.0099652 | 1.999035 | 0.009965513 | 1.939876 | 0.010016578 | 1.968787 | 0.009969823 | 1.960737