## Sheet1
Ch4 Current | Ch4 | Ch5 Current | Ch5 | Ch6 Current | Ch6 | Ch7 Current | Ch7 | Ch8 Current | Ch8 | Ch9 Current | Ch9 | Ch10 Current | Ch10
2.65e-08 | 0.008469243 | 9.6e-09 | 0.00158212 | -3.13e-08 | 0.009834908 | 1.45e-08 | 0.001519622 | -6.03e-08 | 0.01049962 | -1.69e-08 | 0.01123653 | 4.58e-08 | 0.01773912
0.0004650127 | 0.008627848 | 0.0004651646 | 0.00173352 | 0.0004640941 | 0.009984564 | 0.0004660519 | 0.001677345 | 0.0004659699 | 0.01065925 | 0.0004656926 | 0.01139569 | 0.0004657095 | 0.01789473
0.0006676654 | 0.009195122 | 0.0006693242 | 0.002326541 | 0.0006668745 | 0.01053193 | 0.0006712603 | 0.002235161 | 0.0006694351 | 0.01119703 | 0.0006705442 | 0.01201583 | 0.0006685502 | 0.01848578
0.0009458734 | 0.04904414 | 0.0009469102 | 0.04126413 | 0.0009459024 | 0.04937075 | 0.000949449 | 0.04102403 | 0.0009480796 | 0.0506414 | 0.0009492706 | 0.05125347 | 0.0009470114 | 0.05722151
0.0013074202 | 0.1541238 | 0.0013096601 | 0.1402257 | 0.0013078735 | 0.1521199 | 0.0013150995 | 0.1450441 | 0.0013119169 | 0.156974 | 0.0013147499 | 0.1542121 | 0.0013081845 | 0.1593151
0.0017154645 | 0.2817741 | 0.0017174585 | 0.2637674 | 0.001714136 | 0.2747025 | 0.0017231679 | 0.2678572 | 0.0017223529 | 0.2832696 | 0.001722377 | 0.284399 | 0.0017149172 | 0.2831432
0.0021565476 | 0.4176962 | 0.0021612829 | 0.3928846 | 0.0021563933 | 0.407723 | 0.0021669345 | 0.4017784211 | 0.0021653311 | 0.4173081 | 0.0021657868 | 0.4248098 | 0.0021562559 | 0.4169294
0.0026230508 | 0.5594171 | 0.0026235837 | 0.5144623 | 0.0026206758 | 0.5457627 | 0.0026359645 | 0.5371132 | 0.0026341851 | 0.5578199 | 0.0026347975 | 0.5675574 | 0.0026199019 | 0.5547317
0.0031112872 | 0.6973332 | 0.0031109207 | 0.6360067 | 0.003107321 | 0.6818513 | 0.0031235764 | 0.6761911 | 0.0031257898 | 0.7008422 | 0.0031223636 | 0.7091245 | 0.0031058599 | 0.6925593
0.003611379 | 0.8241753 | 0.0036147738 | 0.7600343 | 0.0036137635 | 0.8112794 | 0.0036276006 | 0.814129 | 0.0036295825 | 0.8372349 | 0.0036253318 | 0.8360504 | 0.0036125459 | 0.8263368
0.0041341178 | 0.9480994 | 0.0041343782 | 0.8861066 | 0.0041341033 | 0.9321408 | 0.0041536209 | 0.9442658 | 0.0041552363 | 0.9695044 | 0.0041514533 | 0.9660362 | 0.0041326398 | 0.9486318
0.004663275 | 1.067419 | 0.0046667397 | 1.004394 | 0.0046645746 | 1.053696 | 0.0046861102 | 1.074509 | 0.0046863513 | 1.093995 | 0.0046838559 | 1.097127 | 0.0046624914 | 1.068401
0.0052102787 | 1.184637 | 0.0052129622 | 1.113709 | 0.005209172 | 1.165907 | 0.0052317372 | 1.190798 | 0.0052354864 | 1.214463 | 0.0052307052 | 1.22807 | 0.0052060111 | 1.188604
0.0057687571 | 1.297016 | 0.005774399 | 1.215696 | 0.0057697746 | 1.267472 | 0.005797497 | 1.299576 | 0.0057961974 | 1.330916 | 0.0057983963 | 1.348662 | 0.0057650583 | 1.307321
0.0063395869 | 1.404264 | 0.0063435338 | 1.308702 | 0.0063385139 | 1.370116 | 0.0063663449 | 1.403153 | 0.0063693056 | 1.436499 | 0.0063684835 | 1.460086 | 0.0063317606 | 1.408052
0.0069184771 | 1.504247 | 0.0069213849 | 1.396156 | 0.0069241214 | 1.462362 | 0.0069479283 | 1.502974 | 0.0069508698 | 1.533705 | 0.0069513375 | 1.56517 | 0.0069163265 | 1.507098
0.0075111754 | 1.592017 | 0.0075132995 | 1.479635 | 0.0075125907 | 1.542201 | 0.0075435463 | 1.59708 | 0.0075474378 | 1.62019 | 0.0075425626 | 1.669462 | 0.0075054684 | 1.593622
0.0081175082 | 1.670428 | 0.008116592 | 1.553711 | 0.0081169006 | 1.61585 | 0.0081492643 | 1.684486 | 0.0081572811 | 1.699187 | 0.0081478201 | 1.723826 | 0.0081072708 | 1.665454
0.0087243447 | 1.736465 | 0.008725543 | 1.614957 | 0.008724757 | 1.682715 | 0.008764718 | 1.746315 | 0.0087673967 | 1.762125 | 0.0087626131 | 1.802518 | 0.0087147463 | 1.71616
0.0093457296 | 1.789093 | 0.0093423878 | 1.646305 | 0.0093437863 | 1.728825 | 0.0093868599 | 1.800702 | 0.0093928755 | 1.816504 | 0.0093858666 | 1.856524 | 0.0093312197 | 1.753608
0.009969269 | 1.832695 | 0.009969678 | 1.674021 | 0.009970304 | 1.754879 | 0.010014868 | 1.843717 | 0.010020984 | 1.865857 | 0.010015422 | 1.896733 | 0.009958437 | 1.793453