## Sheet1
Ch4 Current | Ch4 | Ch5 Current | Ch5 | Ch6 Current | Ch6 | Ch7 Current | Ch7 | Ch8 Current | Ch8 | Ch9 Current | Ch9 | Ch10 Current | Ch10
-2.4e-09 | 0.00845268 | 4.1e-08 | 0.001573657 | -2.41e-08 | 0.009795945 | 6.03e-08 | 0.001515060414 | 0 | 0.01045749 | -1.45e-08 | 0.01118911 | -3.38e-08 | 0.01767419
0.0004654732 | 0.008613782 | 0.0004655624 | 0.001729214 | 0.0004647113 | 0.009948435 | 0.0004669391 | 0.001678009 | 0.0004653334 | 0.0106147 | 0.000466862 | 0.01135299 | 0.0004666739 | 0.01783209
0.000670197 | 0.009288713 | 0.0006716991 | 0.002405957 | 0.0006708359 | 0.01063343 | 0.0006778135 | 0.002365333 | 0.0006715954 | 0.01129993 | 0.0006731264 | 0.01209868 | 0.0006748238 | 0.01859972
0.0009508523 | 0.05280312 | 0.0009527184 | 0.04625914 | 0.0009527305 | 0.0526316 | 0.0009635996 | 0.04842544 | 0.0009533598 | 0.0537753 | 0.0009550427 | 0.05551648 | 0.0009599106 | 0.0630055
0.0013141736 | 0.1629268 | 0.0013162278 | 0.1545139 | 0.0013142628 | 0.1552515 | 0.0013330981 | 0.1609059 | 0.0013152972 | 0.159029 | 0.0013201217 | 0.1665558 | 0.0013249487 | 0.1708283
0.001720412 | 0.2934429 | 0.0017214825 | 0.2799205 | 0.0017196405 | 0.2819742 | 0.0017441779 | 0.293615 | 0.0017202722 | 0.2864755 | 0.0017246483 | 0.2997027 | 0.0017321611 | 0.2957233
0.0021576495 | 0.4308877 | 0.002158474 | 0.4064339 | 0.0021624185 | 0.4190543 | 0.0021866232 | 0.434393 | 0.0021632624 | 0.4233072 | 0.0021669224 | 0.4392301 | 0.0021730465 | 0.4278421
0.0026194848 | 0.572485 | 0.0026198513 | 0.5289163 | 0.0026240297 | 0.5597311 | 0.0026507299 | 0.5771256 | 0.0026245674 | 0.562426 | 0.0026274293 | 0.5743725 | 0.0026341249 | 0.5652725
0.0031027472 | 0.7067559 | 0.0030995598 | 0.6529855 | 0.0031043024 | 0.6942152 | 0.0031367408 | 0.7178567 | 0.0031040203 | 0.699919 | 0.0031097369 | 0.7192334 | 0.0031171413 | 0.7046679
0.0035982122 | 0.8349152 | 0.0036020964 | 0.7806594 | 0.0036062603 | 0.8231 | 0.0036425348 | 0.8514256 | 0.0036056141 | 0.8354563 | 0.0036109402 | 0.8575231 | 0.0036193524 | 0.8337143
0.004113156 | 0.9646102 | 0.0041167316 | 0.9048774 | 0.0041202228 | 0.9482576 | 0.0041596678 | 0.9832652 | 0.0041190004 | 0.9663091 | 0.0041281842 | 0.9911183 | 0.0041352389 | 0.9580613
0.0046464506 | 1.099116 | 0.0046483385 | 1.017154 | 0.0046520491 | 1.08003 | 0.0046935363 | 1.101922 | 0.004650154 | 1.096606 | 0.0046585397 | 1.122582 | 0.0046670435 | 1.075467
0.0051860909 | 1.222032 | 0.0051912072 | 1.1218 | 0.0051950022 | 1.20451 | 0.0052339433 | 1.212778 | 0.0051926538 | 1.224493 | 0.005203682 | 1.247759 | 0.0052085524 | 1.195442
0.0057461845 | 1.340701 | 0.0057502447 | 1.211407 | 0.0057532055 | 1.320455 | 0.0057939455 | 1.328535 | 0.0057516552 | 1.350142 | 0.0057614417 | 1.368098 | 0.0057666641 | 1.307621
0.0063155196 | 1.454867 | 0.0063144998 | 1.308463 | 0.0063212146 | 1.426142 | 0.0063561653 | 1.441502 | 0.0063190518 | 1.462967 | 0.0063306925 | 1.474031 | 0.0063331469 | 1.410189
0.0068943593 | 1.559484 | 0.0068974768 | 1.408375 | 0.0069023375 | 1.523797 | 0.006929732 | 1.549452 | 0.0068997432 | 1.569176 | 0.0069081385 | 1.571447 | 0.0069115622 | 1.504162
0.0074871419 | 1.652528 | 0.0074873758 | 1.480307 | 0.0074937265 | 1.611947 | 0.0075189607 | 1.645317 | 0.0074905005 | 1.665344 | 0.0075002099 | 1.665864 | 0.0074986451 | 1.589877
0.0080952541 | 1.735545 | 0.0080903644 | 1.535282 | 0.0080992444 | 1.691137 | 0.0081085824 | 1.73272 | 0.0080960811 | 1.750309 | 0.0081021738 | 1.748754 | 0.0080935205 | 1.665502
0.0087092105 | 1.804303 | 0.0087058784 | 1.630852 | 0.0087146378 | 1.762362 | 0.0087238938 | 1.800764 | 0.0087130465 | 1.826495 | 0.0087166124 | 1.827019 | 0.0087016928 | 1.735569
0.0093322516 | 1.864018 | 0.0093329678 | 1.686519 | 0.0093408833 | 1.822703 | 0.0093505686 | 1.862774 | 0.0093371486 | 1.88682 | 0.0093358732 | 1.885149 | 0.0093263903 | 1.787352
0.009968186 | 1.91559 | 0.009969341 | 1.746525 | 0.009975119 | 1.866691 | 0.009973723 | 1.922528 | 0.009969847 | 1.943615 | 0.009971195 | 1.935423 | 0.009960843 | 1.84438