## Sheet1
Ch4 Current | Ch4 | Ch5 Current | Ch5 | Ch6 Current | Ch6 | Ch7 Current | Ch7 | Ch8 Current | Ch8 | Ch9 Current | Ch9 | Ch10 Current | Ch10
-4.58e-08 | 0.008463373 | 1.69e-08 | 0.001570086 | -1.21e-08 | 0.009811017 | 1.69e-08 | 0.001510914 | -1.69e-08 | 0.01048087 | 1.69e-08 | 0.01121481 | -2.65e-08 | 0.01770676
0.0004651308 | 0.008623536 | 0.0004647909 | 0.001724657 | 0.0004637107 | 0.009968631 | 0.0004658445 | 0.001675354 | 0.0004631851 | 0.01063806 | 0.0004648512 | 0.01137581 | 0.000464692 | 0.01786269
0.0006711879 | 0.009238256 | 0.000673828 | 0.002384013 | 0.0006688492 | 0.0106191943 | 0.0006768563 | 0.00240781 | 0.000674696 | 0.01133212 | 0.0006688805 | 0.01207369 | 0.0006695388 | 0.01853728
0.0009482266 | 0.04809784 | 0.0009561156 | 0.04396713 | 0.0009475756 | 0.04987279 | 0.0009661167 | 0.0473613413 | 0.0009637249 | 0.05649218 | 0.0009485738 | 0.05373637 | 0.0009504978 | 0.06032701
0.0013105281 | 0.1551767 | 0.0013199891 | 0.1539516 | 0.0013110417 | 0.1528259 | 0.001334998 | 0.1576422 | 0.0013343711 | 0.1684979 | 0.0013073503 | 0.1591023 | 0.0013113454 | 0.1672334
0.0017148208 | 0.2848112 | 0.0017269556 | 0.2828212 | 0.001715708 | 0.2768824 | 0.0017478861 | 0.2868261 | 0.0017453472 | 0.3037615 | 0.0017135453 | 0.2903439 | 0.0017179142 | 0.2995698
0.0021533095 | 0.4276205 | 0.0021720435 | 0.4200523 | 0.0021551612 | 0.4090285 | 0.0021874743 | 0.4230247 | 0.0021875201 | 0.4484254 | 0.00215106 | 0.4309342 | 0.0021565982 | 0.4447107
0.0026166445 | 0.5782094 | 0.0026351279 | 0.5611919 | 0.0026167844 | 0.5482347 | 0.0026554266 | 0.5627225 | 0.0026550143 | 0.5991818 | 0.0026138935 | 0.5674579 | 0.0026200562 | 0.5999451
0.0030986556 | 0.7279156 | 0.0031167555 | 0.700646 | 0.0030997961 | 0.6848991 | 0.0031384261 | 0.7030458 | 0.0031410397 | 0.747837 | 0.0030984869 | 0.7061456 | 0.0031020384 | 0.7532494
0.0035964135 | 0.8669489 | 0.003623796 | 0.8380312 | 0.003598 | 0.8167428 | 0.0036435836 | 0.8429408 | 0.0036461321 | 0.8901227 | 0.0035963605 | 0.8478856 | 0.0036040276 | 0.8987594
0.0041173054 | 1.008286 | 0.0041391328 | 0.9691031 | 0.004112194 | 0.9438948 | 0.0041604779 | 0.9824052 | 0.004158173 | 1.024882 | 0.0041176767 | 0.9913449 | 0.0041173392 | 1.042115
0.0046448497 | 1.148031 | 0.0046709736 | 1.096833 | 0.0046477984 | 1.072924 | 0.0046905924 | 1.113435 | 0.0046905297 | 1.159257 | 0.0046452427 | 1.123316 | 0.0046507013 | 1.186325
0.005186414 | 1.288866 | 0.0052146282 | 1.223437 | 0.0051917304 | 1.201163 | 0.0052360192 | 1.243224 | 0.0052346545 | 1.293523 | 0.0051907949 | 1.248909 | 0.0051914386 | 1.321945
0.0057486679 | 1.428261 | 0.0057775189 | 1.349086 | 0.0057519614 | 1.324568 | 0.0057933379 | 1.363697 | 0.0057930413 | 1.424401 | 0.0057490488 | 1.371678 | 0.0057533647 | 1.452051
0.006316771 | 1.55997 | 0.0063464367 | 1.465575 | 0.006321041 | 1.44187 | 0.0063599049 | 1.479298 | 0.0063582437 | 1.546643 | 0.0063203731 | 1.485905 | 0.0063202381 | 1.583984
0.0068984605 | 1.686405 | 0.0069285578 | 1.577157 | 0.0069022603 | 1.536531 | 0.0069322925 | 1.576303 | 0.0069367844 | 1.652768 | 0.0069001699 | 1.585937 | 0.0069037938 | 1.705424
0.0074926584 | 1.794849052 | 0.0075190885 | 1.679609 | 0.0074951129 | 1.633606 | 0.0075239347 | 1.666544 | 0.0075295405 | 1.752243 | 0.0074937651 | 1.685751 | 0.0074980809 | 1.8027
0.00809611 | 1.881597 | 0.0081276226 | 1.764686 | 0.0081008236 | 1.728099 | 0.0081178289 | 1.761843 | 0.0081286473 | 1.843986 | 0.0081045246 | 1.80238 | 0.0081020967 | 1.894218
0.0087095962 | 1.950866 | 0.0087393174 | 1.834316 | 0.008717736 | 1.809522 | 0.0087284001 | 1.838232 | 0.0087371209 | 1.929281 | 0.0087147197 | 1.885744 | 0.0087172031 | 1.974117
0.0093309906 | 2.009668 | 0.0093639476 | 1.892929 | 0.0093429834 | 1.870507 | 0.0093484324 | 1.89445 | 0.009353269 | 2.006761 | 0.0093406422 | 1.94305 | 0.0093398707 | 2.037055
0.009963419 | 2.060772 | 0.010001916 | 1.945066 | 0.009975553 | 1.918711 | 0.009971701 | 1.942806 | 0.009979429 | 2.065479 | 0.009970978 | 1.983499 | 0.009978105 | 2.097481