## Sheet1
Ch4 Current | Ch4 | Ch5 Current | Ch5 | Ch6 Current | Ch6 | Ch7 Current | Ch7 | Ch8 Current | Ch8 | Ch9 Current | Ch9 | Ch10 Current | Ch10
-1.93e-08 | 0.008464995 | -2.41e-08 | 0.00156364 | -2.89e-08 | 0.009812005 | 1.037e-07 | 0.001505379 | -6.03e-08 | 0.01048075 | -1.69e-08 | 0.01121425 | -9.6e-09 | 0.01770779
0.0004713032 | 0.008632587 | 0.0004709126 | 0.001723944 | 0.0004676649 | 0.009971737 | 0.0004681085 | 0.001667767 | 0.0004649597 | 0.01064198 | 0.0004650272 | 0.01137736 | 0.0004648126 | 0.01786181
0.0006778376 | 0.009294625 | 0.0006794434 | 0.00240915 | 0.0006745586 | 0.01059659 | 0.0006748985 | 0.002263065 | 0.0006777219 | 0.01131306 | 0.0006715857 | 0.01198232 | 0.0006716701 | 0.0184461
0.0009588522 | 0.05195371 | 0.0009645085 | 0.04531489 | 0.0009559782 | 0.05219852 | 0.0009555346 | 0.04372078 | 0.0009658178 | 0.05627195 | 0.0009516335 | 0.05447594 | 0.000951672 | 0.05950093
0.001324886 | 0.161408 | 0.0013294598 | 0.1489599 | 0.0013184436 | 0.1574493 | 0.0013214189 | 0.151143 | 0.0013340287 | 0.1670026 | 0.0013161989 | 0.1661031 | 0.0013163002 | 0.1694389
0.0017292679 | 0.2875043 | 0.0017376632 | 0.2745379 | 0.0017240214 | 0.2839326 | 0.0017263529 | 0.2746709 | 0.0017470856 | 0.2985792 | 0.0017222492 | 0.2954363 | 0.0017221263 | 0.3008688
0.0021713805 | 0.4241387 | 0.0021804075 | 0.4064976 | 0.0021678338 | 0.4177658 | 0.0021686198 | 0.407238 | 0.0021873827 | 0.4349773 | 0.0021662208 | 0.4326439 | 0.0021660448 | 0.4422374
0.0026319573 | 0.5613879 | 0.0026443622 | 0.5359492 | 0.0026297488 | 0.5529284 | 0.0026291942 | 0.5376472 | 0.0026520174 | 0.5783355 | 0.0026288928 | 0.5775898 | 0.0026286493 | 0.5837403
0.0031138309 | 0.6972412 | 0.0031262117 | 0.6704848 | 0.0031099515 | 0.691294 | 0.0031111184 | 0.6644546 | 0.0031380476 | 0.7202624 | 0.0031099611 | 0.7197804 | 0.0031092233 | 0.7282523
0.003614699 | 0.8355572 | 0.0036348169 | 0.808397 | 0.0036127726 | 0.8270686 | 0.0036123916 | 0.7922591 | 0.0036402033 | 0.8544876 | 0.0036123458 | 0.8553427 | 0.0036117913 | 0.8767845
0.004131808 | 0.9766456 | 0.0041519862 | 0.9405967 | 0.0041278948 | 0.9543885 | 0.0041298092 | 0.9222219 | 0.0041536185 | 0.9796272 | 0.0041274898 | 0.9880033 | 0.0041263783 | 1.009682
0.0046625204 | 1.113693 | 0.0046853941 | 1.066406 | 0.0046597235 | 1.081331 | 0.0046612136 | 1.054626 | 0.004687065 | 1.097605 | 0.0046596488 | 1.116692 | 0.0046582576 | 1.141324
0.0052072866 | 1.244826 | 0.0052296853 | 1.191491 | 0.0052020666 | 1.201179 | 0.0052052227 | 1.174037 | 0.0052267993 | 1.212607 | 0.0052027321 | 1.246598 | 0.005200403 | 1.272703
0.0057642747 | 1.373582 | 0.0057900733 | 1.309612 | 0.0057608414 | 1.318265 | 0.0057624399 | 1.299101 | 0.0057823386 | 1.324733 | 0.0057617214 | 1.370237 | 0.0057589005 | 1.397454
0.0063341113 | 1.498722 | 0.0063596927 | 1.419106 | 0.0063273121 | 1.434532 | 0.0063311264 | 1.411793 | 0.0063483318 | 1.437407 | 0.0063287202 | 1.487181 | 0.0063255858 | 1.517054
0.0069136285 | 1.614824 | 0.0069436511 | 1.521236 | 0.0069069643 | 1.5398 | 0.0069085556 | 1.508816 | 0.0069241697 | 1.542489 | 0.0069095731 | 1.594155 | 0.0069066774 | 1.635863
0.0075058518 | 1.718729 | 0.00753667 | 1.616231 | 0.0074973094 | 1.634936 | 0.0075006318 | 1.603943 | 0.0075140156 | 1.641908 | 0.0075008319 | 1.692468 | 0.0074974564 | 1.748529
0.008108269 | 1.806358 | 0.0081433307 | 1.700093 | 0.0081026464 | 1.720653 | 0.0081001533 | 1.670434 | 0.0081164232 | 1.73378 | 0.0081070683 | 1.794965 | 0.0081029068 | 1.845456
0.0087214321 | 1.882383 | 0.0087536874 | 1.772361 | 0.0087186908 | 1.802201 | 0.008713261 | 1.752963 | 0.0087252464 | 1.801659 | 0.0087220036 | 1.893578 | 0.0087186691 | 1.932152
0.0093384964 | 1.946884 | 0.0093763742 | 1.833329 | 0.0093434801 | 1.869305 | 0.009330359 | 1.832377 | 0.0093403047 | 1.868112 | 0.0093451341 | 1.977592 | 0.0093431859 | 2.008453
0.00997211 | 1.995079 | 0.010012894 | 1.873561 | 0.009975023 | 1.92322 | 0.009963082 | 1.899706 | 0.009972592 | 1.924105 | 0.009976131 | 2.027737 | 0.009974927 | 2.067173