## Sheet1
Opto-board Assembly Status
0
Opto-board S/N: |  |  |  | Site(check one): |  | OSU |  | Seigen
Opto-board flavor (check one): |  |  | B-Layer |  | Left |  | Right
VDC S/N | 0
0
DORIC S/N |  |  | -- | --
Step |  |  |  | Date | Initial | Comments
1) Reinforce 80-pin Connector
2) Mechanical tolerance test
3) short test
4) VDC mounting
5) DORIC mounting
6) Measure VCSEL power
7) Measure PIN respnsivity
8) Glue VCSEL opto-pack (?)
9) Glue Housing
10.1) Glue 2nd VCSEL opto-pack(?)
10.2) Glue housing (?)
11.1) Glue PIN opto-pack
11.2) Glue housing
12) Solder VCSEL opto-pack
13) Solder 2nd VCSEL opto-pack (?)
14) Solder PIN opto-pack
15) Wire bonding
16) Basic Functionality
17) Encapsulation

## Sheet2
Opto-Board QA data Sheet: Optical Power and Responsivity
Opto-board S/N
0
VCSEL Opto-pack S/N:
Power (uW) | 1 | 2 | 3 | 4 | 5 | 6 | 7 | 8 | Date | Initial | P> 500 uW & dP ,20% ?
Pre Opto-pack Burn-in |  | 2006.065 | 1969.294 | 2003.498 | 2019.828 | 1967.421 | 2130.755 | 2029.171 | -- | -- | --
Post Opto-pack Burn-in |  | 1893.569 | 1863.926 | 1886.87 | 1928.003 | 1918.478 | 2000.202 | 1951.278 | -- | -- | --
Change (%) | #DIV/0! | #DIV/0! | #DIV/0! | #DIV/0! | #DIV/0! | #DIV/0! | #DIV/0! | #DIV/0! | -- | -- | --
Pre Opto-board Burn-in |  | 1365.001825 | 1238.179053 | 1487.957924 | 1213.149404 | 1344.126042 | 1292.742725 | 1473.624041 | -- | -- | --
Change (%) |  | #DIV/0! | #DIV/0! | #DIV/0! | #DIV/0! | #DIV/0! | #DIV/0! | #DIV/0! | -- | -- | --
Post Opto-board Burn-in |  | 1424.610163 | 1305.490979 | 1558.119961 | 1335.301736 | 1439.632138 | 1386.303036 | 1591.857631 | -- | -- | --
Change (%) |  | 4.366905 | 5.436364 | 4.715324 | 10.06903 | 7.105442 | 7.23735 | 8.023321 | -- | -- | --
Opto-board at 0C |  | 1556.738926 | 1404.035447 | 1669.287349 | 1444.816701 | 1533.735304 | 1469.275433 | 1666.601123 | -- | -- | --
Change (%) |  | 14.04666 | 13.39519 | 12.18646 | 19.09635 | 14.10651 | 13.65567 | 13.09541 | -- | -- | --
Opto-board at 50C |  | 1330.61798 | 1229.400311 | 1456.401507 | 1247.6826 | 1355.465638 | 1281.539739 | 1475.039521 | -- | -- | --
Change (%) |  | -2.51896 | -0.7090042 | -2.120787 | 2.846574 | 0.8436408 | -0.866606 | 0.09605435 | -- | -- | --
Opto-board QA (10C) |  | 1526.078785 | 1395.841955 | 1641.790468 | 1412.48832 | 1507.950301 | 1459.856137 | 1664.847159 | -- | -- | --
Change (%) |  | 11.80049 | 12.73345 | 10.3385 | 16.43152 | 12.18816 | 12.92704 | 12.97638 | -- | -- | --
Reception Test |  | 2000 | 2000 | 2000 | 2000 | 2000 | 2000 | 2000 | -- | -- | --
VCSEL Opto-pack S/N:
Power (uW) | 1 | 2 | 3 | 4 | 5 | 6 | 7 | 8 | Date | Initial | P> 500 uW & dP ,20% ?
Pre Opto-pack Burn-in |  | 1683.876 | 1452.418 | 1539.29 | 1584.99 | 1560.566 | 1627.577 | 1581.294 | -- | -- | --
Post Opto-pack Burn-in |  | 1596.704 | 1392.131 | 1439.588 | 1468.085 | 1478.281 | 1530.955 | 1518.035 | -- | -- | --
Change (%) | #DIV/0! | #DIV/0! | #DIV/0! | #DIV/0! | #DIV/0! | #DIV/0! | #DIV/0! | #DIV/0! | -- | -- | --
Pre Opto-board Burn-in |  | 1109.573262 | 1062.933377 | 1016.607745 | 1047.826468 | 1107.159146 | 1129.346198 | 1146.25278 | -- | -- | --
Change (%) |  | #DIV/0! | #DIV/0! | #DIV/0! | #DIV/0! | #DIV/0! | #DIV/0! | #DIV/0! | -- | -- | --
Post Opto-board Burn-in |  | 1028.286081 | 1002.1181 | 948.414945 | 969.940764 | 1041.414001 | 1056.454386 | 1048.20736 | -- | -- | --
Change (%) |  | -7.325986 | -5.721457 | -6.707877 | -7.433073 | -5.938184 | -6.454337 | -8.55356 | -- | -- | --
Opto-board at 0C |  | 1082.913157 | 1048.439932 | 1055.313765 | 1033.204529 | 1106.431689 | 1147.252251 | 1159.542126 | -- | -- | --
Change (%) |  | -2.402735 | -1.363533 | 3.80737 | -1.395454 | -0.06570483 | 1.585524 | 1.159373 | -- | -- | --
Opto-board at 50C |  | 954.164145 | 927.944196 | 881.404576 | 899.79771 | 950.859728 | 995.975687 | 971.57936 | -- | -- | --
Change (%) |  | -14.00621 | -12.69968 | -13.29944 | -14.12722 | -14.11716 | -11.80953 | -15.23865 | -- | -- | --
Opto-board QA (10C) |  | 1072.404137 | 1031.39986 | 1045.983674 | 1027.794778 | 1099.582252 | 1138.613778 | 1147.731467 | -- | -- | --
Change (%) |  | -3.349858 | -2.96665 | 2.889603 | -1.911737 | -0.6843546 | 0.8206146 | 0.1290018 | -- | -- | --
Reception Test |  | 2000 | 2000 | 2000 | 2000 | 2000 | 2000 | 2000 | -- | -- | --

## Sheet3
PIN Opto-pack S/N:
Responsivity (A/W) | 1 | 2 | 3 | 4 | 5 | 6 | 7 | 8 | Date | Initial | R> 0.5 A/W & dR <5%
Opto-pack QA | [8 empty] | -- | -- | --
Pre-mount | [8 empty] | -- | -- | --
Change (%)

## Sheet4
Opto-board QA Data Sheet
Opto-board S/N:
0
Current consumption:
| Unit | Min | Max | I |  |  | dI <5% | Date |  | Initial |  | Pass/Fail (?)
Pre-QA | mA | 322 | 384 | 363.769531 |  |  |  | 2021-07-28 |  |  |  | Pass
QA | mA | 304 | 366 | 346.569824 |  |  |  | 2021-07-28 |  |  |  | Pass
*The allowable range for current consumption for a B-layer opto-board is 330-400 mA.
Dark current:
| Unit | Max | I |  | Date |  | Initial |  | Pass/Fail (?)
Pre-QA | uA | 1 | 0.848041 |  | 2021-07-28 |  |  |  | Pass
QA | uA | 1 | 0.68756 |  | 2021-07-28 |  |  |  | Pass
Optical
| Unit | Max | 1 | 2 | 3 | 4 | 5 | 6 | 7 | 8 | 9 | 10 | 11 | 12 | 13 | 14 | 15 | 16 | Pass/Fail (?)
Rise | ns | 1 | 0.04467 | 0.037482 | 0.1004 | 0.030356 | 0.0956 | 0.0819 | 0.032936 | 0.03039 | 0.03845 | 0.029737 | 0.030084 | 0.030223 | 0.026016 | 0.03068 |  |  | Pass
Fall | ns | 1 | 0.3538 | 0.30121 | 0.37992 | 0.36915 | 0.38554 | 0.42224 | 0.29785 | 0.2701 | 0.29285 | 0.28743 | 0.30508 | 0.29893 | 0.2824 | 0.37236 |  |  | Pass

## optical calc
Post Mounting @ room Temp
Power
Power 2
Power 3
channel# | 1 | 2 | 3 | 4 | 5 | 6 | 7 | 8 | 9 | 10 | 11 | 12 | 13 | 14
| 1000 | 1000 | 1000 | 1000 | 1000 | 1000 | 1000 | 1000 | 1000 | 1000 | 1000 | 1000 | 1000 | 1000
| 1000 | 1000 | 1000 | 1000 | 1000 | 1000 | 1000 | 1000 | 1000 | 1000 | 1000 | 1000 | 1000 | 1000
| 1000 | 1000 | 1000 | 1000 | 1000 | 1000 | 1000 | 1000 | 1000 | 1000 | 1000 | 1000 | 1000 | 1000
avg | 1000 | 1000 | 1000 | 1000 | 1000 | 1000 | 1000 | 1000 | 1000 | 1000 | 1000 | 1000 | 1000 | 1000
-10C
Power
Power 2
Power 3
channel# | 1 | 2 | 3 | 4 | 5 | 6 | 7 | 8 | 9 | 10 | 11 | 12 | 13 | 14
| 1000 | 1000 | 1000 | 1000 | 1000 | 1000 | 1000 | 1000 | 1000 | 1000 | 1000 | 1000 | 1000 | 1000
| 1000 | 1000 | 1000 | 1000 | 1000 | 1000 | 1000 | 1000 | 1000 | 1000 | 1000 | 1000 | 1000 | 1000
| 1000 | 1000 | 1000 | 1000 | 1000 | 1000 | 1000 | 1000 | 1000 | 1000 | 1000 | 1000 | 1000 | 1000
avg | 1000 | 1000 | 1000 | 1000 | 1000 | 1000 | 1000 | 1000 | 1000 | 1000 | 1000 | 1000 | 1000 | 1000
10C
Power
Power 2
Power 3
channel# | 1 | 2 | 3 | 4 | 5 | 6 | 7 | 8 | 9 | 10 | 11 | 12 | 13 | 14
| 1000 | 1000 | 1000 | 1000 | 1000 | 1000 | 1000 | 1000 | 1000 | 1000 | 1000 | 1000 | 1000 | 1000
| 1000 | 1000 | 1000 | 1000 | 1000 | 1000 | 1000 | 1000 | 1000 | 1000 | 1000 | 1000 | 1000 | 1000
| 1000 | 1000 | 1000 | 1000 | 1000 | 1000 | 1000 | 1000 | 1000 | 1000 | 1000 | 1000 | 1000 | 1000
avg | 1000 | 1000 | 1000 | 1000 | 1000 | 1000 | 1000 | 1000 | 1000 | 1000 | 1000 | 1000 | 1000 | 1000
50C
Power
Power 2
Power 3
channel# | 1 | 2 | 3 | 4 | 5 | 6 | 7 | 8 | 9 | 10 | 11 | 12 | 13 | 14
| 1000 | 1000 | 1000 | 1000 | 1000 | 1000 | 1000 | 1000 | 1000 | 1000 | 1000 | 1000 | 1000 | 1000
| 1000 | 1000 | 1000 | 1000 | 1000 | 1000 | 1000 | 1000 | 1000 | 1000 | 1000 | 1000 | 1000 | 1000
| 1000 | 1000 | 1000 | 1000 | 1000 | 1000 | 1000 | 1000 | 1000 | 1000 | 1000 | 1000 | 1000 | 1000
avg | 1000 | 1000 | 1000 | 1000 | 1000 | 1000 | 1000 | 1000 | 1000 | 1000 | 1000 | 1000 | 1000 | 1000

## Sheet5
Electrical: |  |  |  | Date (DD/MM/YY):07/28/2021 | [5 empty] | Initial:
| Unit | Min | Max | 1 | 2 | 3 | 4 | 5 | 6 | 7 | 8 | 9 | 10 | 11 | 12 | 13 | 14 | Pass/fail(?)
Clk Rise | ns | -- | 1 | 0.50115 | 0.52597 | 0.52716 | 0.55068 | 0.55928 | 0.56517 | 0.58737 | [7 empty] | Pass
Clk Fall | ns | -- | 1 | 0.4934 | 0.52399 | 0.53477 | 0.54662 | 0.5599 | 0.56945 | 0.59498 | [7 empty] | Pass
Data Rise | ns | -- | 1 | 0.5902 | 0.64676 | 0.64611 | 0.62256 | 0.64943 | 0.61458 | 0.64326 | [7 empty] | Pass
Data Fall | ns | -- | 1 | 0.62775 | 0.60061 | 0.63409 | 0.60483 | 0.58135 | 0.60988 | 0.65191 | [7 empty] | Pass
Jitter @ IPIN = 100uA | ns | -- | 1 | 0.12453 | 0.1363 | 0.15314 | 0.08998 | 0.07274 | 0.24025 | 0.13298 | [7 empty] | Pass
Jitter @ IPIN = 1000uA | ns | -- | 1 | 0.14265 | 0.14926 | 0.16289 | 0.08522 | 0.05057 | 0.22599 | 0.12246 | [7 empty] | Pass
Pos Width max @ IPIN = 100uA |  |  |  | 12.575 | 12.136 | 12.212 | 12.262 | 12.222 | 12.114 | 12.668
Pos Width max @ IPIN = 1000uA |  |  |  | 12.598 | 12.098 | 12.253 | 12.195 | 12.121 | 12.073 | 12.609
Pos Width min @ IPIN = 100uA |  |  |  | 12.028 | 11.435 | 11.533 | 11.762 | 11.783 | 11.298 | 12.047
Pos Width min @ IPIN = 1000uA |  |  |  | 11.973 | 11.438 | 11.562 | 11.813 | 11.807 | 11.335 | 12.121
Pos Width mean @ IPIN = 100uA |  |  |  | 12.30441 | 11.80826 | 11.9069 | 12.01402 | 11.97189 | 11.71091 | 12.35088
Pos Width mean @ IPIN = 1000uA |  |  |  | 12.28743 | 11.78472 | 11.89549 | 12.00216 | 11.97257 | 11.70039 | 12.35904
GoNoGoDuty Cycle | % | 45 | 55 | 49.3491 | 47.2252 | 47.6435 | 48.0997 | 47.9494 | 46.7561 | 49.5063 | [7 empty] | Pass
Duty Cycle @ IPIN = 100uA | % | 45 | 55 | 49.2764 | 47.3018 | 47.6415 | 48.1351 | 47.9232 | 46.8451 | 49.3859 | [7 empty] | Pass
Duty Cycle @ IPIN = 1000uA | % | 45 | 55 | 49.1335 | 47.1532 | 47.6365 | 48 | 47.8993 | 46.8021 | 49.4499 | [7 empty] | Pass
Clock+ common mode | V | 0.9 | 1.5 | 1.051773 | 1.032661 | 1.043332 | 1.101865 | 1.088727 | 1.077785 | 1.078821 | [7 empty] | Pass
Clock- common mode | V | 0.9 | 1.5 | 1.046962 | 1.028917 | 1.037718 | 1.092956 | 1.079213 | 1.068134 | 1.071207 | [7 empty] | Pass
Data+ common mode | V | 0.9 | 1.5 | 1.059539 | 1.045771 | 1.042623 | 1.099578 | 1.094935 | 1.09096 | 1.093529 | [7 empty] | Pass
Data- common mode | V | 0.9 | 1.5 | 1.04785 | 1.025033 | 1.033395 | 1.09765 | 1.076413 | 1.084399 | 1.082754 | [7 empty] | Pass
Clock+ amplitude | V | 0.2 | 0.5 | 0.348531 | 0.342494 | 0.358721 | 0.366269 | 0.359922 | 0.353506 | 0.354946 | [7 empty] | Pass
Clock- amplitude | V | 0.2 | 0.5 | 0.328854 | 0.317207 | 0.303127 | 0.338637 | 0.338068 | 0.330802 | 0.335099 | [7 empty] | Pass
Data+ amplitude | V | 0.2 | 0.5 | 0.3826 | 0.375604 | 0.373957 | 0.381161 | 0.386916 | 0.378484 | 0.384502 | [7 empty] | Pass
Data- amplitude | V | 0.2 | 0.5 | 0.368728 | 0.344149 | 0.353387 | 0.381176 | 0.363674 | 0.368032 | 0.366642 | [7 empty] | Pass
Bit errors @ IPIN = 100uA | -- | -- | 0 | 0 | 0 | 0 | 0 | 0 | 0 | 0 | [7 empty] | Pass
Clk errors @ IPIN = 100uA | -- | -- | 0 | 0 | 0 | 0 | 0 | 0 | 0 | 0 | [7 empty] | Pass
Bit errors @ IPIN = 1000uA | -- | -- | 0 | 0 | 0 | 0 | 0 | 0 | 0 | 0 | [7 empty] | Pass
Clk errors @ IPIN = 1000uA | -- | -- | 0 | 0 | 0 | 0 | 0 | 0 | 0 | 0 | [7 empty] | Pass
VDC Bit errors | -- | -- | 0 | 0 | 0 | 0 | 0 | 0 | 0 | 0 | 0 | 0 | 0 | 0 | 0 | 0 | 0 | Pass