## Sheet1
Ch4 Current | Ch4 | Ch5 Current | Ch5 | Ch6 Current | Ch6 | Ch7 Current | Ch7 | Ch8 Current | Ch8 | Ch9 Current | Ch9 | Ch10 Current | Ch10
-2.65e-08 | 0.008456224 | 1.93e-08 | 0.001567021 | -4.82e-08 | 0.009803796 | -9.4e-08 | 0.001509525178 | 2.17e-08 | 0.01046664 | 4.58e-08 | 0.01120004 | 1.93e-08 | 0.01768467
0.0004731838 | 0.008632672 | 0.0004737576 | 0.001738056 | 0.0004734683 | 0.009975201 | 0.0004750114 | 0.001689058 | 0.0004755973 | 0.01064369 | 0.0004753513 | 0.01138396 | 0.0004751319 | 0.01786269
0.0006770516 | 0.009253987 | 0.0006778328 | 0.002368014 | 0.0006788069 | 0.01058615 | 0.0006794 | 0.002314001 | 0.0006800245 | 0.01129649 | 0.0006795784 | 0.01201898 | 0.0006790456 | 0.01850529
0.0009552525 | 0.05255669 | 0.0009559203 | 0.04469272 | 0.0009565255 | 0.0530959 | 0.0009555056 | 0.04464295 | 0.0009574272 | 0.05297444 | 0.000955537 | 0.05508489 | 0.0009540301 | 0.062515
0.0013171489 | 0.1612742 | 0.0013163291 | 0.1528788 | 0.0013160277 | 0.1604987 | 0.0013163846 | 0.1531281 | 0.0013160591 | 0.1586854 | 0.0013168427 | 0.1676978 | 0.0013151043 | 0.1756871
0.0017200696 | 0.2911362 | 0.0017188352 | 0.2815803 | 0.0017215597 | 0.290535 | 0.0017174102 | 0.2815118 | 0.001719368 | 0.2887746 | 0.0017177526 | 0.3010085 | 0.0017176827 | 0.304819
0.0021577772 | 0.4308367 | 0.0021569358 | 0.4206253 | 0.0021583583 | 0.4295181 | 0.0021534614 | 0.4174434 | 0.0021583511 | 0.4284602 | 0.0021537556 | 0.446755 | 0.0021551178 | 0.4458945
0.0026171629 | 0.5771617 | 0.0026167675 | 0.5662461 | 0.0026171316 | 0.5692716 | 0.0026144866 | 0.5554604 | 0.002615738 | 0.571584 | 0.0026152172 | 0.5995361 | 0.0026114656 | 0.591021
0.0030990125 | 0.7290636 | 0.0030986002 | 0.7037106 | 0.0031011439 | 0.7169496 | 0.0030943133 | 0.6991908 | 0.0030986388 | 0.7146286 | 0.0030952343 | 0.7500438 | 0.0030936696 | 0.7357564
0.0035968885 | 0.8723896 | 0.0035967342 | 0.8356484 | 0.0035974286 | 0.8552658 | 0.003590815 | 0.8439532 | 0.0035976022 | 0.8526417 | 0.0035917529 | 0.8962469 | 0.0035925148 | 0.8803641
0.004109537 | 1.007536 | 0.0041106991 | 0.9674776 | 0.0041095105 | 0.9840025 | 0.0041104098 | 0.9865353 | 0.0041122808 | 0.99013 | 0.0041112103 | 1.039639 | 0.0041071066 | 1.017345
0.0046432005 | 1.141947 | 0.004637983 | 1.100205 | 0.0046439214 | 1.11297 | 0.0046364905 | 1.121368 | 0.0046400155 | 1.122891 | 0.004637385 | 1.176923 | 0.0046356852 | 1.150973
0.0051847021 | 1.273793 | 0.0051800319 | 1.228685 | 0.0051856907 | 1.242267 | 0.0051779101 | 1.247357 | 0.0051836846 | 1.255475 | 0.0051783899 | 1.314596 | 0.0051789927 | 1.278046
0.0057437976 | 1.404606 | 0.0057396843 | 1.352984 | 0.0057432936 | 1.369065 | 0.0057405957 | 1.375533 | 0.0057452659 | 1.383997 | 0.0057405185 | 1.447482 | 0.0057396481 | 1.397178
0.00631185 | 1.52789 | 0.0063092509 | 1.466877 | 0.0063152182 | 1.48675 | 0.0063080381 | 1.496304 | 0.006315428 | 1.502015 | 0.0063083877 | 1.570354 | 0.0063095281 | 1.507293
0.0068931803 | 1.641243 | 0.0068932839 | 1.577562 | 0.0068949886 | 1.589033 | 0.0068875118 | 1.602769 | 0.0068936456 | 1.599616 | 0.0068893828 | 1.686712 | 0.0068874299 | 1.607335
0.0074851504 | 1.739074 | 0.0074880436 | 1.685649 | 0.007484239 | 1.691505 | 0.0074818954 | 1.695999 | 0.0074858881 | 1.682475 | 0.0074837688 | 1.77849 | 0.0074801908 | 1.69547
0.0080926477 | 1.826915 | 0.0080964765 | 1.77918 | 0.0080919943 | 1.79452 | 0.0080889708 | 1.794606 | 0.0080929636 | 1.775155 | 0.0080893156 | 1.876014 | 0.0080881294 | 1.783111
0.0087119036 | 1.902895 | 0.008710633 | 1.856361 | 0.008705372 | 1.863509 | 0.0087055312 | 1.879089 | 0.008706985 | 1.850035 | 0.0087065221 | 1.966614 | 0.0087029441 | 1.862168
0.0093393162 | 1.960031 | 0.009337192 | 1.917104 | 0.009331292 | 1.936149 | 0.0093312848 | 1.954159 | 0.0093322854 | 1.91124 | 0.0093317984 | 2.042915 | 0.0093263879 | 1.954554
0.009974421 | 2.006065 | 0.009973795 | 1.969294 | 0.009969486 | 2.003498 | 0.009964767 | 2.019828 | 0.009970762 | 1.967421 | 0.009970232 | 2.130755 | 0.009963274 | 2.029171