## Sheet1
Ch4 Current | Ch4 | Ch5 Current | Ch5 | Ch6 Current | Ch6 | Ch7 Current | Ch7 | Ch8 Current | Ch8 | Ch9 Current | Ch9 | Ch10 Current | Ch10
7.96e-08 | 0.008478955 | 1.45e-08 | 0.001591085 | -4.58e-08 | 0.009836691 | -2.4e-09 | 0.001529925201 | 4.82e-08 | 0.01050468 | 2.89e-08 | 0.011242 | -5.06e-08 | 0.01775006
0.0004652466 | 0.00859976 | 0.0004643569 | 0.001708006 | 0.0004649042 | 0.009952592 | 0.0004663099 | 0.001650291076 | 0.0004655986 | 0.01062777 | 0.000465519 | 0.01136472 | 0.0004650465 | 0.01786571
0.0006666141 | 0.008952614 | 0.0006658884 | 0.002067314 | 0.0006688781 | 0.01033794 | 0.0006678076 | 0.002035913 | 0.0006674074 | 0.01100978 | 0.0006672675 | 0.01177164 | 0.0006664719 | 0.01826894
0.0009355155 | 0.03700672 | 0.0009342232 | 0.02953125 | 0.0009410802 | 0.03984687 | 0.0009395082 | 0.03030669 | 0.0009357542 | 0.03900611 | 0.0009341098 | 0.04124356 | 0.0009363666 | 0.04781647
0.0012981015 | 0.1420825 | 0.0012964812 | 0.1293705 | 0.0013028489 | 0.1362549 | 0.0012969948 | 0.1233153 | 0.0012953022 | 0.1385463 | 0.0012933734 | 0.1429881 | 0.0012945668 | 0.1426423
0.0017054803 | 0.2640829 | 0.0017019433 | 0.2507213 | 0.0017118503 | 0.2460383 | 0.0017048727 | 0.2415059 | 0.0017012055 | 0.256746 | 0.0016999469 | 0.2668939 | 0.001700757 | 0.2611394
0.0021467346 | 0.3900532 | 0.0021442415 | 0.371859 | 0.0021562125 | 0.3640359 | 0.0021459582 | 0.3631036 | 0.0021443958 | 0.3774937 | 0.0021396991 | 0.3895742 | 0.002143564 | 0.3839956
0.0026134619 | 0.5218527 | 0.0026092136 | 0.4853943 | 0.0026233426 | 0.4764853 | 0.002613093 | 0.4830334 | 0.0026098984 | 0.4963678 | 0.0026055705 | 0.514536 | 0.002609462 | 0.5054346
0.0031027111 | 0.657665 | 0.0030963434 | 0.5957545 | 0.0031167193 | 0.5934932 | 0.0030990559 | 0.5933951 | 0.0030941084 | 0.6098269 | 0.0030943567 | 0.6365953 | 0.0030939275 | 0.6234152
0.0036045074 | 0.777675 | 0.0036006088 | 0.704412 | 0.0036224819 | 0.6972411 | 0.0036049463 | 0.7017417 | 0.0035988463 | 0.7146138 | 0.0035993237 | 0.7468556 | 0.0035986534 | 0.7320185
0.0041283577 | 0.8745838 | 0.0041240685 | 0.8069638 | 0.0041464022 | 0.7894653 | 0.0041256935 | 0.801321 | 0.0041216381 | 0.8085608 | 0.0041192632 | 0.8549413 | 0.0041222578 | 0.8336063
0.0046626626 | 0.9666961 | 0.0046574354 | 0.8976283 | 0.0046809674 | 0.8764518 | 0.0046607458 | 0.8964423 | 0.0046547085 | 0.8996604 | 0.0046533969 | 0.9602728 | 0.0046566952 | 0.9307398
0.005208468 | 1.056246 | 0.0052054132 | 0.9731781 | 0.0052307583 | 0.9619037 | 0.0052071684 | 0.9866527 | 0.0052044102 | 0.9856173 | 0.0052038387 | 1.057434 | 0.0052071708 | 1.023052
0.0057679711 | 1.146535 | 0.0057679711 | 1.04882 | 0.0057903602 | 1.046672 | 0.0057673225 | 1.077091 | 0.0057636527 | 1.06935 | 0.0057637732 | 1.145185 | 0.0057665411 | 1.112897
0.0063430805 | 1.238654 | 0.0063416387 | 1.120793 | 0.0063638952 | 1.122372 | 0.0063389648 | 1.161127 | 0.0063381378 | 1.147483 | 0.0063348757 | 1.229086 | 0.0063422728 | 1.199738
0.0069251027 | 1.318793 | 0.0069213994 | 1.182742 | 0.0069449892 | 1.197507 | 0.0069214693 | 1.236478 | 0.0069190317 | 1.218115 | 0.0069162228 | 1.294757 | 0.0069224819 | 1.266346
0.0075136467 | 1.387974 | 0.0075124315 | 1.240113 | 0.0075395946 | 1.27119 | 0.0075118818 | 1.306583 | 0.0075110476 | 1.280751 | 0.0075105606 | 1.351272 | 0.0075150837 | 1.334512
0.0081155552 | 1.45189 | 0.0081121604 | 1.296129 | 0.0081401216 | 1.331184 | 0.0081130212 | 1.363212 | 0.0081111695 | 1.337642 | 0.0081081436 | 1.408552 | 0.0081155094 | 1.397739
0.0087302711 | 1.506416 | 0.008726194 | 1.335592 | 0.0087476886 | 1.371986 | 0.0087214056 | 1.407378 | 0.008727062 | 1.400689 | 0.0087245617 | 1.459589 | 0.0087296949 | 1.44979
0.0093446277 | 1.550255 | 0.0093451582 | 1.366538 | 0.0093646781 | 1.408991 | 0.0093393596 | 1.441214 | 0.0093437308 | 1.432897 | 0.009345826 | 1.497355 | 0.0093495584 | 1.485017
0.009973362 | 1.596704 | 0.00997276 | 1.392131 | 0.009989661 | 1.439588 | 0.009964189 | 1.468085 | 0.009974782 | 1.478281 | 0.009976347 | 1.530955 | 0.00997967 | 1.518035