## Sheet1
Ch4 Current | Ch4 | Ch5 Current | Ch5 | Ch6 Current | Ch6 | Ch7 Current | Ch7 | Ch8 Current | Ch8 | Ch9 Current | Ch9 | Ch10 Current | Ch10
-2.17e-08 | 0.008468005 | -1.93e-08 | 0.001574055 | -2.89e-08 | 0.009816769 | 9.6e-09 | 0.001514356 | 2.65e-08 | 0.01048016 | -1.45e-08 | 0.01121742 | -3.62e-08 | 0.0177189
0.000463325 | 0.008592461 | 0.0004619796 | 0.001693832 | 0.0004636215 | 0.009939722 | 0.0004628283 | 0.001640609 | 0.0004651067 | 0.01060675 | 0.0004641375 | 0.01134564 | 0.0004635998 | 0.01784466
0.0006673206 | 0.009053975 | 0.0006676244 | 0.002169115 | 0.0006714845 | 0.01044263 | 0.0006684152 | 0.002120040027 | 0.0006700065 | 0.01112769 | 0.000667106 | 0.01185604 | 0.0006694809 | 0.01834364
0.0009453599 | 0.04425594 | 0.0009409621 | 0.0364565 | 0.0009491573 | 0.04607431 | 0.0009419699 | 0.03660283 | 0.000948516 | 0.04672763 | 0.0009418518 | 0.04770979 | 0.0009446004 | 0.05572272
0.0013072949 | 0.1442728 | 0.0013056722 | 0.1384865 | 0.001313947 | 0.1474361 | 0.0013051972 | 0.1415121 | 0.0013123918 | 0.1489661 | 0.0013042207 | 0.1576962 | 0.0013092647 | 0.1643907
0.001711995 | 0.2662664 | 0.0017093211 | 0.2613213 | 0.0017228906 | 0.2630614 | 0.0017092319 | 0.258733 | 0.0017180251 | 0.2687843 | 0.0017070981 | 0.2815377 | 0.0017148545 | 0.2841302
0.0021552215 | 0.3980121 | 0.0021526296 | 0.3786636 | 0.0021669031 | 0.3808398 | 0.0021514795 | 0.3808249 | 0.0021625126 | 0.3889142 | 0.0021489118 | 0.4092187 | 0.0021594915 | 0.4066142
0.0026166976 | 0.5323263 | 0.0026143733 | 0.4909211 | 0.0026291749 | 0.4950699 | 0.0026125144 | 0.5043237 | 0.0026257416 | 0.503594 | 0.0026125337 | 0.5404048 | 0.0026230749 | 0.5267687
0.00310396 | 0.6646926 | 0.0030978407 | 0.6020308 | 0.0031168929 | 0.6090632 | 0.0030951379 | 0.6179994 | 0.0031143131 | 0.6219517 | 0.0030949908 | 0.6605005 | 0.0031086567 | 0.6424159
0.0036066726 | 0.7733114 | 0.0036016262 | 0.709248 | 0.0036197357 | 0.7079651 | 0.0035977516 | 0.7260761 | 0.0036191595 | 0.7294484 | 0.0035970404 | 0.7699697 | 0.0036139612 | 0.7531164
0.0041240781 | 0.8792282 | 0.0041205917 | 0.8081382 | 0.0041375801 | 0.8045131 | 0.0041150414 | 0.8314922 | 0.0041390412 | 0.8322017 | 0.0041144411 | 0.878594 | 0.0041340455 | 0.8605848
0.004656459 | 0.9906853 | 0.0046542046 | 0.8981455 | 0.0046688398 | 0.8995517 | 0.0046478105 | 0.9354871 | 0.0046741706 | 0.9344894 | 0.0046471161 | 0.9842135 | 0.0046697174 | 0.9640385
0.0052014373 | 1.098406 | 0.0052003644 | 0.9867628 | 0.0052145487 | 0.9938935 | 0.0051932517 | 1.035649 | 0.0052219434 | 1.0326 | 0.0051959063 | 1.084667 | 0.0052180471 | 1.062332
0.0057603688 | 1.199991 | 0.0057610921 | 1.075665 | 0.0057766967 | 1.084817 | 0.0057523496 | 1.128314 | 0.0057843663 | 1.126905 | 0.0057512911 | 1.175938 | 0.0057807642 | 1.156739
0.0063309336 | 1.295956 | 0.0063283827 | 1.156605 | 0.0063475096 | 1.170251 | 0.0063194907 | 1.215806 | 0.0063574095 | 1.211298 | 0.0063267889 | 1.260582 | 0.0063517652 | 1.241736
0.0069096478 | 1.381042 | 0.0069076852 | 1.229809 | 0.0069260165 | 1.248333 | 0.0068990199 | 1.294099 | 0.0069377247 | 1.284843 | 0.0069099998 | 1.339645 | 0.0069357958 | 1.316204
0.0075016469 | 1.461906 | 0.0074995878 | 1.283567 | 0.0075173622 | 1.326981 | 0.007492492 | 1.365216 | 0.0075326748 | 1.35547 | 0.0074982328 | 1.414021 | 0.0075340323 | 1.381945
0.0081099182 | 1.540382 | 0.0081048718 | 1.336582 | 0.0081230753 | 1.385502 | 0.0080957556 | 1.432946 | 0.0081425061 | 1.421007 | 0.0081063064 | 1.469176 | 0.0081407099 | 1.435383
0.0087206051 | 1.603278 | 0.0087217576 | 1.380145 | 0.0087333163 | 1.43869 | 0.0087100784 | 1.49354 | 0.0087549845 | 1.475893 | 0.0087217721 | 1.51938 | 0.0087604673 | 1.490154
0.0093487868 | 1.653184 | 0.0093468507 | 1.417498 | 0.0093513522 | 1.492671 | 0.009332353 | 1.545715 | 0.0093865344 | 1.523513 | 0.0093450014 | 1.576919 | 0.0093887261 | 1.547042
0.00997784 | 1.683876 | 0.009980657 | 1.452418 | 0.009982222 | 1.53929 | 0.009963082 | 1.58499 | 0.010021754 | 1.560566 | 0.009981933 | 1.627577 | 0.010026449 | 1.581294