## Sheet1
Opto-board Assembly Status
0
Opto-board S/N: |  |  |  | Site(check one): |  | OSU |  | Seigen
Opto-board flavor (check one): |  |  | B-Layer |  | Left |  | Right
VDC S/N | 0
0
DORIC S/N |  |  | -- | --
Step |  |  |  | Date | Initial | Comments
1) Reinforce 80-pin Connector
2) Mechanical tolerance test
3) short test
4) VDC mounting
5) DORIC mounting
6) Measure VCSEL power
7) Measure PIN respnsivity
8) Glue VCSEL opto-pack (?)
9) Glue Housing
10.1) Glue 2nd VCSEL opto-pack(?)
10.2) Glue housing (?)
11.1) Glue PIN opto-pack
11.2) Glue housing
12) Solder VCSEL opto-pack
13) Solder 2nd VCSEL opto-pack (?)
14) Solder PIN opto-pack
15) Wire bonding
16) Basic Functionality
17) Encapsulation

## Sheet2
Opto-Board QA data Sheet: Optical Power and Responsivity
Opto-board S/N
0
VCSEL Opto-pack S/N:
Power (uW) | 1 | 2 | 3 | 4 | 5 | 6 | 7 | 8 | Date | Initial | P> 500 uW & dP ,20% ?
Pre Opto-pack Burn-in |  | 1970.78 | 1872.366 | 1902.438 | 1890.081 | 1897.944 | 1946.319 | 1959.434 | -- | -- | --
Post Opto-pack Burn-in |  | 1835.587 | 1742.223 | 1798.413 | 1785.845 | 1774.621 | 1828.899 | 1837.829 | -- | -- | --
Change (%) | #DIV/0! | #DIV/0! | #DIV/0! | #DIV/0! | #DIV/0! | #DIV/0! | #DIV/0! | #DIV/0! | -- | -- | --
Pre Opto-board Burn-in |  | 1478.869906 | 1307.494016 | 1480.478773 | 1254.583861 | 1410.015669 | 1300.413475 | 1598.165748 | -- | -- | --
Change (%) |  | #DIV/0! | #DIV/0! | #DIV/0! | #DIV/0! | #DIV/0! | #DIV/0! | #DIV/0! | -- | -- | --
Post Opto-board Burn-in |  | 1388.968961 | 1197.458883 | 1414.166303 | 1187.363782 | 1306.633782 | 1224.971252 | 1479.932157 | -- | -- | --
Change (%) |  | -6.07903 | -8.415727 | -4.479123 | -5.357958 | -7.331967 | -5.801403 | -7.398081 | -- | -- | --
Opto-board at 0C |  | 1487.168455 | 1318.65497 | 1503.106205 | 1268.054765 | 1369.427272 | 1304.587137 | 1584.287892 | -- | -- | --
Change (%) |  | 0.5611412 | 0.8536142 | 1.528386 | 1.073735 | -2.878578 | 0.3209488 | -0.8683615 | -- | -- | --
Opto-board at 50C |  | 1285.933491 | 1124.080153 | 1278.181753 | 1099.45785 | 1177.921648 | 1128.26533 | 1359.308671 | -- | -- | --
Change (%) |  | -13.04621 | -14.02789 | -13.6643 | -12.36474 | -16.46039 | -13.23795 | -14.9457 | -- | -- | --
Opto-board QA (10C) |  | 1461.518394 | 1287.719179 | 1492.497409 | 1255.453241 | 1374.719728 | 1270.723366 | 1560.255506 | -- | -- | --
Change (%) |  | -1.173295 | -1.512423 | 0.8118074 | 0.06929628 | -2.50323 | -2.283128 | -2.37211 | -- | -- | --
Reception Test |  | 2000 | 2000 | 2000 | 2000 | 2000 | 2000 | 2000 | -- | -- | --
VCSEL Opto-pack S/N:
Power (uW) | 1 | 2 | 3 | 4 | 5 | 6 | 7 | 8 | Date | Initial | P> 500 uW & dP ,20% ?
Pre Opto-pack Burn-in |  | 1815.878 | 1770.326 | 1786.152 | 1856.927 | 1777.621 | 1957.157 | 1871.629 | -- | -- | --
Post Opto-pack Burn-in |  | 1767.38 | 1723.541 | 1719.653 | 1798.268 | 1739.9 | 1859.807 | 1793.533 | -- | -- | --
Change (%) | #DIV/0! | #DIV/0! | #DIV/0! | #DIV/0! | #DIV/0! | #DIV/0! | #DIV/0! | #DIV/0! | -- | -- | --
Pre Opto-board Burn-in |  | 1219.872916 | 1309.447046 | 1282.469162 | 1318.727306 | 1274.039781 | 1374.42534 | 777.871401 | -- | -- | --
Change (%) |  | #DIV/0! | #DIV/0! | #DIV/0! | #DIV/0! | #DIV/0! | #DIV/0! | #DIV/0! | -- | -- | --
Post Opto-board Burn-in |  | 1164.795191 | 1263.205625 | 1234.497708 | 1285.919784 | 1253.1797 | 1369.871362 | 1373.848151 | -- | -- | --
Change (%) |  | -4.515038 | -3.53137 | -3.740554 | -2.487817 | -1.637318 | -0.3313369 | 76.61636 | -- | -- | --
Opto-board at 0C |  | 1267.785401 | 1394.995913 | 1387.695979 | 1375.44244 | 1372.369366 | 1489.645697 | 1511.140025 | -- | -- | --
Change (%) |  | 3.927662 | 6.533206 | 8.205017 | 4.300748 | 7.717937 | 8.383166 | 94.26605 | -- | -- | --
Opto-board at 50C |  | 1074.864653 | 1172.876252 | 1208.45659 | 1193.035556 | 1159.460502 | 1288.585195 | 1257.276745 | -- | -- | --
Change (%) |  | -11.88716 | -10.42965 | -5.7711 | -9.531292 | -8.993383 | -6.24553 | 61.63041 | -- | -- | --
Opto-board QA (10C) |  | 1252.625732 | 1351.381538 | 1369.12817 | 1348.154883 | 1358.207563 | 1486.90392 | 1479.6826 | -- | -- | --
Change (%) |  | 2.684937 | 3.202458 | 6.7572 | 2.231513 | 6.60637 | 8.183681 | 90.22201 | -- | -- | --
Reception Test |  | 2000 | 2000 | 2000 | 2000 | 2000 | 2000 | 2000 | -- | -- | --

## Sheet3
PIN Opto-pack S/N:
Responsivity (A/W) | 1 | 2 | 3 | 4 | 5 | 6 | 7 | 8 | Date | Initial | R> 0.5 A/W & dR <5%
Opto-pack QA | [8 empty] | -- | -- | --
Pre-mount | [8 empty] | -- | -- | --
Change (%)

## Sheet4
Opto-board QA Data Sheet
Opto-board S/N:
0
Current consumption:
| Unit | Min | Max | I |  |  | dI <5% | Date |  | Initial |  | Pass/Fail (?)
Pre-QA | mA | 322 | 384 | 364.624023 |  |  |  | 2021-07-28 |  |  |  | Pass
QA | mA | 304 | 366 | 344.921875 |  |  |  | 2021-07-28 |  |  |  | Pass
*The allowable range for current consumption for a B-layer opto-board is 330-400 mA.
Dark current:
| Unit | Max | I |  | Date |  | Initial |  | Pass/Fail (?)
Pre-QA | uA | 1 | 0.932453 |  | 2021-07-28 |  |  |  | Pass
QA | uA | 1 | 0.708076 |  | 2021-07-28 |  |  |  | Pass
Optical
| Unit | Max | 1 | 2 | 3 | 4 | 5 | 6 | 7 | 8 | 9 | 10 | 11 | 12 | 13 | 14 | 15 | 16 | Pass/Fail (?)
Rise | ns | 1 | 0.034515 | 0.03927 | 0.0762 | 0.05006 | 0.1005 | 0.1363 | 0.032296 | 0.031517 | 0.04199 | 0.031652 | 0.03707 | 0.034072 | 0.1298 | 0.122 |  |  | Pass
Fall | ns | 1 | 0.3187 | 0.3332 | 0.31043 | 0.36829 | 0.23287 | 0.37223 | 0.30655 | 0.34219 | 0.32357 | 0.22696 | 0.37115 | 0.32625 | 0.28279 | 0.32644 |  |  | Pass

## optical calc
Post Mounting @ room Temp
Power
Power 2
Power 3
channel# | 1 | 2 | 3 | 4 | 5 | 6 | 7 | 8 | 9 | 10 | 11 | 12 | 13 | 14
| 1000 | 1000 | 1000 | 1000 | 1000 | 1000 | 1000 | 1000 | 1000 | 1000 | 1000 | 1000 | 1000 | 1000
| 1000 | 1000 | 1000 | 1000 | 1000 | 1000 | 1000 | 1000 | 1000 | 1000 | 1000 | 1000 | 1000 | 1000
| 1000 | 1000 | 1000 | 1000 | 1000 | 1000 | 1000 | 1000 | 1000 | 1000 | 1000 | 1000 | 1000 | 1000
avg | 1000 | 1000 | 1000 | 1000 | 1000 | 1000 | 1000 | 1000 | 1000 | 1000 | 1000 | 1000 | 1000 | 1000
-10C
Power
Power 2
Power 3
channel# | 1 | 2 | 3 | 4 | 5 | 6 | 7 | 8 | 9 | 10 | 11 | 12 | 13 | 14
| 1000 | 1000 | 1000 | 1000 | 1000 | 1000 | 1000 | 1000 | 1000 | 1000 | 1000 | 1000 | 1000 | 1000
| 1000 | 1000 | 1000 | 1000 | 1000 | 1000 | 1000 | 1000 | 1000 | 1000 | 1000 | 1000 | 1000 | 1000
| 1000 | 1000 | 1000 | 1000 | 1000 | 1000 | 1000 | 1000 | 1000 | 1000 | 1000 | 1000 | 1000 | 1000
avg | 1000 | 1000 | 1000 | 1000 | 1000 | 1000 | 1000 | 1000 | 1000 | 1000 | 1000 | 1000 | 1000 | 1000
10C
Power
Power 2
Power 3
channel# | 1 | 2 | 3 | 4 | 5 | 6 | 7 | 8 | 9 | 10 | 11 | 12 | 13 | 14
| 1000 | 1000 | 1000 | 1000 | 1000 | 1000 | 1000 | 1000 | 1000 | 1000 | 1000 | 1000 | 1000 | 1000
| 1000 | 1000 | 1000 | 1000 | 1000 | 1000 | 1000 | 1000 | 1000 | 1000 | 1000 | 1000 | 1000 | 1000
| 1000 | 1000 | 1000 | 1000 | 1000 | 1000 | 1000 | 1000 | 1000 | 1000 | 1000 | 1000 | 1000 | 1000
avg | 1000 | 1000 | 1000 | 1000 | 1000 | 1000 | 1000 | 1000 | 1000 | 1000 | 1000 | 1000 | 1000 | 1000
50C
Power
Power 2
Power 3
channel# | 1 | 2 | 3 | 4 | 5 | 6 | 7 | 8 | 9 | 10 | 11 | 12 | 13 | 14
| 1000 | 1000 | 1000 | 1000 | 1000 | 1000 | 1000 | 1000 | 1000 | 1000 | 1000 | 1000 | 1000 | 1000
| 1000 | 1000 | 1000 | 1000 | 1000 | 1000 | 1000 | 1000 | 1000 | 1000 | 1000 | 1000 | 1000 | 1000
| 1000 | 1000 | 1000 | 1000 | 1000 | 1000 | 1000 | 1000 | 1000 | 1000 | 1000 | 1000 | 1000 | 1000
avg | 1000 | 1000 | 1000 | 1000 | 1000 | 1000 | 1000 | 1000 | 1000 | 1000 | 1000 | 1000 | 1000 | 1000

## Sheet5
Electrical: |  |  |  | Date (DD/MM/YY):07/28/2021 | [5 empty] | Initial:
| Unit | Min | Max | 1 | 2 | 3 | 4 | 5 | 6 | 7 | 8 | 9 | 10 | 11 | 12 | 13 | 14 | Pass/fail(?)
Clk Rise | ns | -- | 1 | 0.49663 | 0.51872 | 0.53332 | 0.54867 | 0.55603 | 0.56264 | 0.57057 | [7 empty] | Pass
Clk Fall | ns | -- | 1 | 0.47918 | 0.5118 | 0.53162 | 0.53608 | 0.5377 | 0.56222 | 0.57956 | [7 empty] | Pass
Data Rise | ns | -- | 1 | 0.61469 | 0.64316 | 0.61858 | 0.59047 | 0.63108 | 0.60504 | 0.6044 | [7 empty] | Pass
Data Fall | ns | -- | 1 | 0.59638 | 0.62058 | 0.64257 | 0.61519 | 0.56463 | 0.61014 | 0.62721 | [7 empty] | Pass
Jitter @ IPIN = 100uA | ns | -- | 1 | 0.21079 | 0.06708 | 0.17268 | 0.08631 | 0.13597 | 0.11386 | 0.08463 | [7 empty] | Pass
Jitter @ IPIN = 1000uA | ns | -- | 1 | 0.23477 | 0.0736 | 0.17577 | 0.07184 | 0.12974 | 0.10357 | 0.09391 | [7 empty] | Pass
Pos Width max @ IPIN = 100uA |  |  |  | 12.396 | 12.586 | 11.736 | 12.561 | 13.039 | 12.298 | 12.296
Pos Width max @ IPIN = 1000uA |  |  |  | 12.467 | 12.594 | 11.802 | 12.523 | 13.003 | 12.209 | 12.284
Pos Width min @ IPIN = 100uA |  |  |  | 11.634 | 12.163 | 11.122 | 12.115 | 12.432 | 11.694 | 11.853
Pos Width min @ IPIN = 1000uA |  |  |  | 11.632 | 12.147 | 11.132 | 12.16 | 12.445 | 11.771 | 11.844
Pos Width mean @ IPIN = 100uA |  |  |  | 12.03564 | 12.35045 | 11.42597 | 12.34394 | 12.71855 | 11.97382 | 12.07113
Pos Width mean @ IPIN = 1000uA |  |  |  | 12.03432 | 12.33801 | 11.42053 | 12.34294 | 12.72914 | 11.98138 | 12.06036
GoNoGoDuty Cycle | % | 45 | 55 | 48.1131 | 49.4569 | 45.7608 | 49.397 | 50.8669 | 47.9138 | 48.3657 | [7 empty] | Pass
Duty Cycle @ IPIN = 100uA | % | 45 | 55 | 48.2376 | 49.4854 | 45.7397 | 49.3948 | 50.9128 | 47.9445 | 48.353 | [7 empty] | Pass
Duty Cycle @ IPIN = 1000uA | % | 45 | 55 | 48.1612 | 49.3529 | 45.6738 | 49.3778 | 50.9268 | 47.9496 | 48.2512 | [7 empty] | Pass
Clock+ common mode | V | 0.9 | 1.5 | 1.139871 | 1.11549 | 1.117543 | 1.109317 | 1.088137 | 1.071853 | 1.079796 | [7 empty] | Pass
Clock- common mode | V | 0.9 | 1.5 | 1.128373 | 1.108019 | 1.105545 | 1.099163 | 1.080589 | 1.065887 | 1.073306 | [7 empty] | Pass
Data+ common mode | V | 0.9 | 1.5 | 1.114163 | 1.116332 | 1.107268 | 1.087558 | 1.101794 | 1.095605 | 1.042082 | [7 empty] | Pass
Data- common mode | V | 0.9 | 1.5 | 1.102658 | 1.09268 | 1.098502 | 1.087686 | 1.085675 | 1.090056 | 1.064134 | [7 empty] | Pass
Clock+ amplitude | V | 0.2 | 0.5 | 0.389219 | 0.373457 | 0.383948 | 0.370547 | 0.358941 | 0.352012 | 0.358696 | [7 empty] | Pass
Clock- amplitude | V | 0.2 | 0.5 | 0.352004 | 0.346586 | 0.335824 | 0.347364 | 0.343523 | 0.330934 | 0.338891 | [7 empty] | Pass
Data+ amplitude | V | 0.2 | 0.5 | 0.407036 | 0.409192 | 0.40665 | 0.383566 | 0.395164 | 0.386546 | 0.33264 | [7 empty] | Pass
Data- amplitude | V | 0.2 | 0.5 | 0.392205 | 0.379797 | 0.386855 | 0.380435 | 0.37278 | 0.374475 | 0.376147 | [7 empty] | Pass
Bit errors @ IPIN = 100uA | -- | -- | 0 | 0 | 0 | 0 | 0 | 0 | 0 | 0 | [7 empty] | Pass
Clk errors @ IPIN = 100uA | -- | -- | 0 | 0 | 0 | 0 | 0 | 0 | 0 | 0 | [7 empty] | Pass
Bit errors @ IPIN = 1000uA | -- | -- | 0 | 0 | 0 | 0 | 0 | 0 | 0 | 0 | [7 empty] | Pass
Clk errors @ IPIN = 1000uA | -- | -- | 0 | 0 | 0 | 0 | 0 | 0 | 0 | 0 | [7 empty] | Pass
VDC Bit errors | -- | -- | 0 | 0 | 0 | 0 | 0 | 0 | 0 | 0 | 0 | 0 | 0 | 0 | 0 | 0 | 0 | Pass