## Sheet1
Ch4 Current | Ch4 | Ch5 Current | Ch5 | Ch6 Current | Ch6 | Ch7 Current | Ch7 | Ch8 Current | Ch8 | Ch9 Current | Ch9 | Ch10 Current | Ch10
-3.86e-08 | 0.008449435 | -4.1e-08 | 0.001567294 | 0 | 0.009803985 | -6.51e-08 | 0.001508157 | 0 | 0.01046565 | -5.79e-08 | 0.01120071 | 4.34e-08 | 0.01769434
0.0004649621 | 0.00860469 | 0.0004640676 | 0.001719702 | 0.0004639615 | 0.009954208 | 0.0004648512 | 0.001665071 | 0.0004654684 | 0.01062098 | 0.0004655214 | 0.01135907 | 0.0004648439 | 0.01784231
0.0006693796 | 0.009250274 | 0.0006682271 | 0.002387605 | 0.0006683405 | 0.01060081 | 0.0006696858 | 0.002302806 | 0.0006704212 | 0.01130342 | 0.0006701608 | 0.01202103 | 0.0006691216 | 0.01847902
0.0009489789 | 0.05195947 | 0.0009462592 | 0.04339763 | 0.0009458734 | 0.05251761 | 0.0009475057 | 0.04239957 | 0.0009477034 | 0.05231071 | 0.0009486896 | 0.05521275 | 0.0009475973 | 0.06202184
0.0013099326 | 0.162266 | 0.0013098 | 0.1506537 | 0.0013059495 | 0.1600807 | 0.0013094937 | 0.1505361 | 0.0013078832 | 0.1576666 | 0.0013098723 | 0.1678986 | 0.0013088476 | 0.1719364
0.0017155417 | 0.2928885 | 0.0017128871 | 0.2791153 | 0.0017102084 | 0.2871179 | 0.0017143964 | 0.2754519 | 0.0017122915 | 0.2859826 | 0.0017134272 | 0.3031279 | 0.0017117177 | 0.3044831
0.0021526007 | 0.4304223 | 0.0021513445 | 0.4154589 | 0.002148321 | 0.4242665 | 0.0021529165 | 0.4093802 | 0.0021515229 | 0.4245754 | 0.0021518508 | 0.4423568 | 0.0021502595 | 0.4423441
0.0026146916 | 0.5732869 | 0.0026111835 | 0.5565808 | 0.0026079719 | 0.5691513 | 0.0026132666 | 0.547197 | 0.0026093462 | 0.5659738 | 0.0026120032 | 0.5861471 | 0.0026103107 | 0.5825698
0.0030952006 | 0.7164869 | 0.0030931271 | 0.694372 | 0.003089848 | 0.7085562 | 0.0030957527 | 0.6848091 | 0.0030925195 | 0.7048493 | 0.0030942868 | 0.7282946 | 0.0030924327 | 0.7218931
0.0035951863 | 0.8554106 | 0.0035911429 | 0.8205904 | 0.0035873744 | 0.8362923 | 0.0035940049 | 0.8130021 | 0.0035916492 | 0.8328456 | 0.0035931875 | 0.8688969 | 0.0035904992 | 0.8663623
0.0041074152 | 0.9903213 | 0.0041048113 | 0.9417251 | 0.0041008692 | 0.9604881 | 0.0041079891 | 0.9397075 | 0.0041068245 | 0.9586355 | 0.0041066196 | 0.9946931 | 0.0041046739 | 1.009201
0.0046410113 | 1.120776 | 0.0046399311 | 1.063054 | 0.0046273285 | 1.081145 | 0.0046357359 | 1.068843 | 0.0046356418 | 1.079365 | 0.0046338769 | 1.113738 | 0.0046321554 | 1.138319
0.0051812639 | 1.242894 | 0.0051823417 | 1.180121 | 0.0051697945 | 1.197007 | 0.0051791567 | 1.197068 | 0.0051795256 | 1.194855 | 0.0051759475 | 1.230533 | 0.0051745154 | 1.260961
0.0057422207 | 1.360686 | 0.0057416324 | 1.294124 | 0.00572882 | 1.299832 | 0.0057391563 | 1.318158 | 0.0057407283 | 1.310157 | 0.0057353492 | 1.344213 | 0.0057323571 | 1.375424
0.0063088916 | 1.472804 | 0.0063103889 | 1.405156 | 0.0062976344 | 1.396028 | 0.0063074353 | 1.433122 | 0.006311334 | 1.424952 | 0.006304477 | 1.45084 | 0.0063015596 | 1.48854
0.0068940482 | 1.582673 | 0.0068926739 | 1.508688 | 0.0068803823 | 1.495162 | 0.0068905426 | 1.538461 | 0.0068908198 | 1.531822 | 0.0068886909 | 1.552491 | 0.0068849489 | 1.583984
0.007489037 | 1.68595 | 0.0074848803 | 1.602502 | 0.0074728491 | 1.600823 | 0.0074842462 | 1.630173 | 0.0074839858 | 1.624532 | 0.0074825705 | 1.64815 | 0.0074799111 | 1.688925
0.0080943017 | 1.772837 | 0.0080924187 | 1.680988 | 0.0080820414 | 1.686152 | 0.0080919172 | 1.712371 | 0.0080913385 | 1.702636 | 0.0080891179 | 1.744365 | 0.0080869118 | 1.765709
0.0087111176 | 1.849702 | 0.0087124847 | 1.746857 | 0.0086983052 | 1.77316 | 0.0087065703 | 1.784235 | 0.008707243 | 1.766575 | 0.0087039471 | 1.816505 | 0.0087025704 | 1.835058
0.0093356682 | 1.91394 | 0.0093408134 | 1.811709 | 0.0093261131 | 1.836542 | 0.0093351522 | 1.841931 | 0.0093300407 | 1.835997 | 0.0093308532 | 1.880839 | 0.0093300479 | 1.903803
0.009973579 | 1.97078 | 0.009976708 | 1.872366 | 0.009964189 | 1.902438 | 0.009973314 | 1.890081 | 0.009968065 | 1.897944 | 0.009966789 | 1.946319 | 0.009965874 | 1.959434