## Sheet1
Ch4 Current | Ch4 | Ch5 Current | Ch5 | Ch6 Current | Ch6 | Ch7 Current | Ch7 | Ch8 Current | Ch8 | Ch9 Current | Ch9 | Ch10 Current | Ch10
-7.2e-09 | 0.008481067 | -2.4e-09 | 0.001585416 | -6.99e-08 | 0.009841016 | 1.45e-08 | 0.001526089 | -1.69e-08 | 0.01051185 | 2.65e-08 | 0.01124302 | -4.58e-08 | 0.01775366
0.000477719 | 0.008647441 | 0.0004794502 | 0.00174826 | 0.000477854 | 0.01000054 | 0.0004793947 | 0.001691193154 | 0.0004787027 | 0.01067677 | 0.0004777793 | 0.01140904 | 0.0004773839 | 0.0179055
0.0006817074 | 0.009247478 | 0.0006849768 | 0.002358627 | 0.0006823873 | 0.0105469 | 0.0006842752 | 0.002270320409 | 0.0006842776 | 0.01126969 | 0.0006807912 | 0.01196645 | 0.0006821366 | 0.01848887
0.0009609498 | 0.05009865 | 0.0009679588 | 0.04220896 | 0.0009594236 | 0.04960397 | 0.0009630619 | 0.04142922 | 0.0009640866 | 0.05134763 | 0.0009591078 | 0.05285283 | 0.0009598287 | 0.05874311
0.0013232199 | 0.1529743 | 0.001333573 | 0.1472603 | 0.0013217154 | 0.1519112 | 0.0013247944 | 0.1378581 | 0.0013272464 | 0.1490916 | 0.0013209342 | 0.159569 | 0.0013225352 | 0.1620121
0.001729509 | 0.2783792 | 0.0017451664 | 0.2735927 | 0.0017290653 | 0.2794476 | 0.0017330291 | 0.2595632 | 0.0017364142 | 0.2715508 | 0.0017282239 | 0.289071 | 0.0017304131 | 0.2892655
0.0021719326 | 0.411404 | 0.0021890391 | 0.403001 | 0.0021720049 | 0.4090264 | 0.002176774 | 0.3914753 | 0.0021775046 | 0.4021444 | 0.0021683546 | 0.4249589 | 0.002174023 | 0.4238802
0.002636601 | 0.5477976 | 0.0026582476 | 0.5385165 | 0.0026338645 | 0.5406118 | 0.0026387083 | 0.5232797 | 0.0026437956 | 0.5384111 | 0.002634108 | 0.5606487 | 0.0026360585 | 0.5591327
0.0031233184 | 0.6848802 | 0.0031459126 | 0.6729844 | 0.0031208085 | 0.6741072 | 0.0031257825 | 0.650581 | 0.0031320296 | 0.6694138 | 0.0031215511 | 0.6937775 | 0.0031232051 | 0.6938098
0.0036253728 | 0.8103653 | 0.0036528613 | 0.8019136 | 0.0036240998 | 0.8031681 | 0.0036308748 | 0.7916714 | 0.0036353281 | 0.789849 | 0.0036220287 | 0.8259592 | 0.0036260817 | 0.8183189
0.0041424239 | 0.9281347 | 0.004171253 | 0.9270616 | 0.0041430628 | 0.9242481 | 0.004150026 | 0.9180818 | 0.0041505492 | 0.9086904 | 0.0041452545 | 0.9566215 | 0.0041445577 | 0.9390792
0.0046721502 | 1.039106 | 0.0047100666 | 1.049617 | 0.0046751326 | 1.044221 | 0.0046811627 | 1.046379 | 0.0046856955 | 1.026833 | 0.0046737463 | 1.082215 | 0.0046759934 | 1.055111
0.0052170224 | 1.148759 | 0.005255074 | 1.163988 | 0.0052198747 | 1.156528 | 0.0052273876 | 1.167054 | 0.0052311199 | 1.137164 | 0.0052196963 | 1.2065 | 0.0052222689 | 1.168565
0.0057777841 | 1.258473 | 0.0058195799 | 1.273181 | 0.0057801542 | 1.261856 | 0.0057886821 | 1.284519 | 0.0057882385 | 1.241367 | 0.0057774152 | 1.325087 | 0.0057840505 | 1.28095
0.0063458798 | 1.35794 | 0.0063879408 | 1.370332 | 0.0063487224 | 1.355633 | 0.006358263 | 1.395781 | 0.0063572696 | 1.340014 | 0.0063472034 | 1.432213 | 0.0063531612 | 1.389622
0.006925626 | 1.453911 | 0.0069718244 | 1.452373 | 0.0069257007 | 1.442824 | 0.0069359381 | 1.500987 | 0.0069382213 | 1.441243 | 0.0069247797 | 1.524758 | 0.0069314897 | 1.493515
0.0075142085 | 1.539172 | 0.0075601513 | 1.526294 | 0.0075175044 | 1.519234 | 0.0075268786 | 1.581218 | 0.0075276839 | 1.529495 | 0.0075150186 | 1.609183 | 0.0075223483 | 1.582161
0.0081145908 | 1.611143 | 0.0081668217 | 1.591173 | 0.0081204183 | 1.582825 | 0.0081283845 | 1.641149 | 0.0081269451 | 1.591469 | 0.0081190706 | 1.6891 | 0.0081251079 | 1.654886
0.008721871 | 1.677617 | 0.0087743285 | 1.645094 | 0.0087272307 | 1.642692 | 0.0087348786 | 1.698165 | 0.0087327907 | 1.648487 | 0.0087237564 | 1.75675 | 0.0087326195 | 1.718832
0.0093385181 | 1.736448 | 0.0093979749 | 1.691857 | 0.0093394632 | 1.689946 | 0.0093483576 | 1.754162 | 0.009350694 | 1.700255 | 0.0093435427 | 1.815972 | 0.0093478344 | 1.754534
0.009961541 | 1.76738 | 0.010023704 | 1.723541 | 0.009963587 | 1.719653 | 0.009974108 | 1.798268 | 0.009975336 | 1.7399 | 0.009964526 | 1.859807 | 0.009973242 | 1.793533