## Sheet1
Ch4 Current | Ch4 | Ch5 Current | Ch5 | Ch6 Current | Ch6 | Ch7 Current | Ch7 | Ch8 Current | Ch8 | Ch9 Current | Ch9 | Ch10 Current | Ch10
4.8e-09 | 0.008437717 | 7.72e-08 | 0.001557592 | -5.3e-08 | 0.009794496 | -1.93e-08 | 0.001497812 | 9.6e-09 | 0.01045585 | -1.45e-08 | 0.01119633 | -6.03e-08 | 0.0176876
0.0004643376 | 0.008602875 | 0.0004644196 | 0.001720163 | 0.0004650899 | 0.009957421 | 0.0004641375 | 0.001663227 | 0.00046434 | 0.01062144 | 0.0004648319 | 0.01136089 | 0.0004651742 | 0.01784676
0.000668379 | 0.009324870447 | 0.0006688805 | 0.00237488 | 0.0006691409 | 0.01067485 | 0.0006681741 | 0.002343358 | 0.0006684731 | 0.01126668 | 0.0006689191 | 0.01208128 | 0.0006693097 | 0.01856285
0.0009468113 | 0.05058672 | 0.0009450826 | 0.04459523 | 0.0009494322 | 0.05212824 | 0.0009466209 | 0.04328904 | 0.0009455479 | 0.05436864 | 0.0009477541 | 0.0549363 | 0.0009478843 | 0.06117087
0.0013089223 | 0.1583319 | 0.0013049971 | 0.1539186 | 0.0013083967 | 0.1586959 | 0.0013085727 | 0.1472095 | 0.0013089754 | 0.1658797 | 0.0013081797 | 0.1638464 | 0.0013099181 | 0.1695535
0.0017125327 | 0.2894589 | 0.001708904 | 0.2827584 | 0.0017139913 | 0.2888701 | 0.0017113416 | 0.2768929 | 0.0017118793 | 0.2971676 | 0.0017108497 | 0.295881 | 0.0017132029 | 0.301423
0.0021493602 | 0.4328983 | 0.0021477086 | 0.4196123 | 0.0021509563 | 0.4275778 | 0.0021487092 | 0.4123857 | 0.0021493674 | 0.4392621 | 0.0021492638 | 0.4404085 | 0.0021505079 | 0.4424278
0.0026083457 | 0.5776724 | 0.0026048424 | 0.5589368 | 0.0026131268 | 0.5691884 | 0.0026076923 | 0.55034 | 0.0026088375 | 0.5843765 | 0.0026094933 | 0.5866667 | 0.0026091823 | 0.5919731
0.0030896117 | 0.722862 | 0.0030875093 | 0.7004198 | 0.0030934092 | 0.7064654 | 0.0030888571 | 0.6921529 | 0.0030899179 | 0.7291898 | 0.0030915816 | 0.7376883 | 0.0030900481 | 0.7397288
0.0035869477 | 0.8612452 | 0.0035867186 | 0.8337814 | 0.0035934117 | 0.8407205 | 0.0035854673 | 0.8318831 | 0.0035872249 | 0.8699739 | 0.0035898506 | 0.8873404 | 0.0035869645 | 0.887201
0.0040997312 | 0.9931641 | 0.0041011465 | 0.9523579 | 0.0041058553 | 0.9757087 | 0.0040937059 | 0.9612928 | 0.004099818 | 1.004157 | 0.0041043146 | 1.036352 | 0.0041003364 | 1.032796
0.0046342145 | 1.12603 | 0.004628047 | 1.058087 | 0.004640001 | 1.110723 | 0.0046286232 | 1.089154 | 0.0046339179 | 1.137091 | 0.0046321361 | 1.175818 | 0.0046350198 | 1.16774
0.0051765431 | 1.27546 | 0.0051707493 | 1.168354 | 0.0051813917 | 1.24017 | 0.0051699874 | 1.208116 | 0.0051756196 | 1.26813 | 0.0051750603 | 1.309779 | 0.0051762996 | 1.294176
0.0057350526 | 1.406869 | 0.0057308429 | 1.274614 | 0.0057438072 | 1.363603 | 0.0057283016 | 1.331101 | 0.0057345945 | 1.395788 | 0.0057346138 | 1.436639 | 0.0057340858 | 1.424382
0.0063023914 | 1.531903 | 0.0063007302 | 1.376589 | 0.0063098295 | 1.47589 | 0.0062963396 | 1.452253 | 0.0063036427 | 1.51599 | 0.0063039441 | 1.560803 | 0.0063016223 | 1.550998
0.0068840664 | 1.647496 | 0.0068803655 | 1.480162 | 0.0068968403 | 1.580192 | 0.0068772383 | 1.573988 | 0.0068858844 | 1.636172 | 0.0068873937 | 1.684531 | 0.006884199 | 1.662194
0.007475658 | 1.744345 | 0.0074737629 | 1.578056 | 0.0074902787 | 1.689623 | 0.0074678654 | 1.688026 | 0.0074780088 | 1.739543 | 0.0074820184 | 1.798565 | 0.0074775676 | 1.769395
0.008081077 | 1.823976 | 0.0080822295 | 1.657819 | 0.0080932481 | 1.778118 | 0.0080749143 | 1.798447 | 0.0080853422 | 1.826263 | 0.0080905694 | 1.895255 | 0.00808181 | 1.860797
0.0086993444 | 1.901253 | 0.008698175 | 1.739061 | 0.0087132225 | 1.85262 | 0.0086957543 | 1.893324 | 0.0087040435 | 1.90515 | 0.0087054251 | 1.985832 | 0.0087001449 | 1.939539
0.0093261975 | 1.964908 | 0.0093234199 | 1.817446 | 0.0093357671 | 1.913413 | 0.009324189 | 1.967308 | 0.009331104 | 1.976279 | 0.0093350727 | 2.05396 | 0.0093279455 | 2.008213
0.009963034 | 2.008049 | 0.009961709 | 1.877825 | 0.009977599 | 1.970172 | 0.009961637 | 2.027391 | 0.009967512 | 2.029115 | 0.009972399 | 2.117494 | 0.009965393 | 2.063372