## Sheet1
Ch4 Current | Ch4 | Ch5 Current | Ch5 | Ch6 Current | Ch6 | Ch7 Current | Ch7 | Ch8 Current | Ch8 | Ch9 Current | Ch9 | Ch10 Current | Ch10
-2.4e-09 | 0.008376868 | -4.34e-08 | 0.00155711 | 1.93e-08 | 0.009713444 | 4.1e-08 | 0.001498247 | 4.8e-09 | 0.01037686 | 2.41e-08 | 0.01108655 | -2.89e-08 | 0.01754872
0.000460991 | 0.008535066 | 0.0004613575 | 0.001710757 | 0.0004597252 | 0.009865934 | 0.0004621074 | 0.001657878 | 0.0004599012 | 0.01053232 | 0.0004606993 | 0.01124739 | 0.0004594914 | 0.01770195
0.0006634725 | 0.009090409 | 0.0006644369 | 0.002271293 | 0.0006619704 | 0.01042285 | 0.0006649843 | 0.002239432 | 0.0006620428 | 0.01108141 | 0.000661792 | 0.01183728 | 0.0006614255 | 0.01826521
0.0009408222 | 0.04800555 | 0.0009393491 | 0.03787679 | 0.000940299 | 0.04711896 | 0.0009440193 | 0.0395941 | 0.0009390091 | 0.04876829 | 0.0009372249 | 0.05017464 | 0.0009379145 | 0.05691978
0.0013032539 | 0.1536677 | 0.0013006379 | 0.1352986 | 0.001300691 | 0.145862 | 0.001306246 | 0.1392282 | 0.0013014697 | 0.153766 | 0.0012954758 | 0.1534657 | 0.0012997265 | 0.1633708
0.0017090149 | 0.2804737 | 0.0017053501 | 0.2579956 | 0.0017069414 | 0.2702387 | 0.0017159057 | 0.2676228 | 0.0017077877 | 0.2793145 | 0.0017031584 | 0.2810603 | 0.0017057503 | 0.2915638
0.0021511878 | 0.4164197 | 0.0021458497 | 0.3913601 | 0.0021491312 | 0.4056138 | 0.0021589273 | 0.4058888 | 0.0021502764 | 0.4140944 | 0.0021466888 | 0.4167682 | 0.0021478099 | 0.4299686
0.0026153257 | 0.550027 | 0.0026121117 | 0.5255954 | 0.0026136331 | 0.5440889 | 0.0026276463 | 0.547971 | 0.0026144987 | 0.5537489 | 0.0026091944 | 0.5545077 | 0.0026118851 | 0.5764014
0.0031010981 | 0.687999 | 0.0030965074 | 0.6532193 | 0.0030999986 | 0.6795568 | 0.0031185325 | 0.6846931 | 0.0031008352 | 0.6949926 | 0.0030968232 | 0.6951302 | 0.0030976068 | 0.7256754
0.0036068486 | 0.8254798 | 0.0036007462 | 0.7790086 | 0.0036065834 | 0.8146494 | 0.0036220455 | 0.8159694 | 0.0036065834 | 0.8292059 | 0.0035973755 | 0.8304368 | 0.0036036829 | 0.8733885
0.0041280106 | 0.9631607 | 0.0041200926 | 0.9055554 | 0.0041276031 | 0.9449712 | 0.0041477065 | 0.9455644 | 0.0041268894 | 0.957648 | 0.0041215079 | 0.965217 | 0.0041241625 | 1.004547
0.0046595234 | 1.095417 | 0.0046499467 | 1.02769 | 0.0046585421 | 1.071793 | 0.0046796582 | 1.072007 | 0.0046571316 | 1.082833 | 0.0046563263 | 1.098139 | 0.0046552076 | 1.126888
0.0052042751 | 1.21959 | 0.005196174 | 1.152539 | 0.0052039231 | 1.197785 | 0.0052300012 | 1.193806285 | 0.0052021558 | 1.199764 | 0.0051983656 | 1.224114 | 0.0051998267 | 1.244096
0.0057654224 | 1.340531 | 0.0057554406 | 1.27502 | 0.0057648823 | 1.319687 | 0.0057913512 | 1.311698 | 0.0057630427 | 1.317263 | 0.0057615623 | 1.350349 | 0.005760511 | 1.35833
0.006334473 | 1.453371 | 0.0063268757 | 1.388705 | 0.006334215 | 1.434082 | 0.0063649898 | 1.429272 | 0.0063317774 | 1.432129 | 0.006329552 | 1.462157 | 0.0063304248 | 1.483657
0.0069188171 | 1.552205 | 0.0069059782 | 1.487919 | 0.0069208207 | 1.542711 | 0.0069477306 | 1.54154 | 0.006918048 | 1.54238 | 0.0069143084 | 1.561145 | 0.0069169847 | 1.594635
0.0075078819 | 1.645795 | 0.0074942642 | 1.580351 | 0.0075115298 | 1.634943 | 0.0075433028 | 1.639183 | 0.0075088101 | 1.639413 | 0.0075004413 | 1.641039 | 0.0075072622 | 1.698333
0.0081108705 | 1.733302 | 0.0081025282 | 1.677237 | 0.0081142774 | 1.711573 | 0.0081523722 | 1.719273 | 0.0081114902 | 1.730189 | 0.0081050309 | 1.709181 | 0.0081108537 | 1.780634
0.0087205232 | 1.809634 | 0.0087105365 | 1.756335 | 0.0087222784 | 1.773814 | 0.0087615474 | 1.788208 | 0.0087183701 | 1.806302 | 0.0087171621 | 1.777783 | 0.0087186088 | 1.867125
0.0093403336 | 1.877135 | 0.0093290353 | 1.81869 | 0.0093412329 | 1.826584 | 0.0093877954 | 1.843362 | 0.0093368834 | 1.870876 | 0.0093382722 | 1.845002 | 0.0093403746 | 1.929401
0.009966597 | 1.933769 | 0.0099567228 | 1.85845 | 0.009968667 | 1.862715 | 0.010015061 | 1.90095 | 0.009964093 | 1.914135 | 0.009969269 | 1.895108 | 0.009968065 | 1.981152