## Sheet1
Ch4 Current | Ch4 | Ch5 Current | Ch5 | Ch6 Current | Ch6 | Ch7 Current | Ch7 | Ch8 Current | Ch8 | Ch9 Current | Ch9 | Ch10 Current | Ch10
4.58e-08 | 0.008464078 | -6.27e-08 | 0.001569687 | 9.6e-09 | 0.009816643 | -7.2e-09 | 0.001509546 | -1.69e-08 | 0.01048197 | 1.45e-08 | 0.01121815 | 3.62e-08 | 0.01772199
0.0004660736 | 0.008627336 | 0.0004671079 | 0.001728921 | 0.0004649018 | 0.009974991 | 0.0004656372 | 0.00167491905 | 0.0004657143 | 0.01064131 | 0.0004659 | 0.01138586 | 0.000465642 | 0.01787929
0.0006705996 | 0.009372786 | 0.0006706961 | 0.002448648 | 0.0006703079 | 0.01070774 | 0.0006702042 | 0.00235619 | 0.0006698184 | 0.0113768 | 0.0006705683 | 0.01213131 | 0.0006700644 | 0.01857133
0.0009501145 | 0.05165935 | 0.0009503291 | 0.04382487 | 0.0009511633 | 0.05283295 | 0.0009458421 | 0.04478506 | 0.0009503026 | 0.05379594 | 0.0009470331 | 0.05558192 | 0.0009455045 | 0.06247703
0.0013116733 | 0.1549578 | 0.0013072973 | 0.1469581 | 0.0013140965 | 0.1554133 | 0.001307155 | 0.1543532 | 0.0013100073 | 0.1621225 | 0.0013072298 | 0.1656165 | 0.0013072611 | 0.1765315
0.0017149268 | 0.284539 | 0.0017111921 | 0.2730997 | 0.0017189702 | 0.2814054 | 0.001709854 | 0.282496 | 0.0017149196 | 0.2921722 | 0.0017108063 | 0.2951451 | 0.0017101722 | 0.3075502
0.0021520871 | 0.4248246 | 0.0021466164 | 0.40817 | 0.0021579918 | 0.4157658 | 0.0021475905 | 0.4196109 | 0.002151101 | 0.4304452 | 0.0021489624 | 0.4341433 | 0.0021484054 | 0.4469036
0.0026112486 | 0.5665854 | 0.0026075211 | 0.5461205 | 0.002618665 | 0.5562736 | 0.0026038538 | 0.557840829 | 0.0026121744 | 0.5741218 | 0.0026056983 | 0.5745321 | 0.0026047821 | 0.5908619
0.0030917214 | 0.7048775 | 0.0030897106 | 0.676324 | 0.003100922 | 0.6918292 | 0.0030850862 | 0.6987458 | 0.0030918058 | 0.7140473 | 0.0030878083 | 0.7154255 | 0.0030864123 | 0.73923
0.003588727 | 0.8438336 | 0.0035843799 | 0.802691 | 0.0035993381 | 0.8187528 | 0.003583131 | 0.837963 | 0.0035911116 | 0.8509546 | 0.0035862967 | 0.8535239 | 0.0035840833 | 0.8846564
0.0041017734 | 0.9879805 | 0.0041021037 | 0.9310982 | 0.0041137925 | 0.9512857 | 0.0040968283 | 0.9723624092 | 0.0041021977 | 0.9762322 | 0.0041010814 | 0.9905989 | 0.0040985112 | 1.017663
0.0046360758 | 1.128673 | 0.0046268294 | 1.057417 | 0.0046455682 | 1.080259 | 0.0046245365 | 1.098666 | 0.0046346629 | 1.102722 | 0.0046287824 | 1.121154 | 0.004626094 | 1.146246
0.0051780813 | 1.264346 | 0.0051704358 | 1.184405 | 0.00518869 | 1.204264 | 0.0051676535 | 1.218194 | 0.0051747878 | 1.226473 | 0.0051721887 | 1.246954 | 0.0051690278 | 1.274645
0.0057368344 | 1.394026 | 0.0057275229 | 1.306688 | 0.0057492658 | 1.328551 | 0.0057261847 | 1.316009 | 0.0057359857 | 1.346245 | 0.0057324342 | 1.370651 | 0.0057280774 | 1.41243
0.0063040116 | 1.51002 | 0.0062976175 | 1.418 | 0.0063230663 | 1.449806 | 0.0062946712 | 1.418842 | 0.0063022684 | 1.462234 | 0.0063021599 | 1.48644 | 0.0062985264 | 1.532379
0.0068849007 | 1.618014 | 0.006878046 | 1.525423 | 0.0069053682 | 1.557872 | 0.0068734987 | 1.520225 | 0.0068862846 | 1.574795 | 0.0068807464 | 1.585184 | 0.0068781786 | 1.635735
0.0074763427 | 1.719426 | 0.0074730637 | 1.624074 | 0.0074974757 | 1.653198 | 0.0074675327 | 1.615958 | 0.0074803041 | 1.680701 | 0.007473435 | 1.668174 | 0.0074728563 | 1.729879
0.0080822874 | 1.799384 | 0.0080826153 | 1.710976 | 0.0081044426 | 1.734865 | 0.0080770433 | 1.703756 | 0.0080864947 | 1.774167 | 0.008082174 | 1.743372 | 0.0080827165 | 1.828762
0.0087009694 | 1.860583 | 0.0086944837 | 1.781828 | 0.0087200651 | 1.806363 | 0.0086946525 | 1.803395 | 0.0087040387 | 1.857003 | 0.0086974589 | 1.809118 | 0.0087015023 | 1.905841
0.0093264554 | 1.905717 | 0.0093244157 | 1.844326 | 0.0093492449 | 1.866523 | 0.0093190824 | 1.873199 | 0.009329667 | 1.919463 | 0.0093228485 | 1.884655 | 0.0093281504 | 1.964525
0.00996325 | 1.955245 | 0.0099592737 | 1.900017 | 0.009986315 | 1.91772 | 0.0099568072 | 1.927513 | 0.009967656 | 1.972544 | 0.009961998 | 1.951605 | 0.009967584 | 2.022039