## Sheet1
Ch4 Current | Ch4 | Ch5 Current | Ch5 | Ch6 Current | Ch6 | Ch7 Current | Ch7 | Ch8 Current | Ch8 | Ch9 Current | Ch9 | Ch10 Current | Ch10
-2.4e-09 | 0.008389887 | -9.6e-09 | 0.001550852 | -1.69e-08 | 0.009762546 | -2.65e-08 | 0.001514853 | 1.93e-08 | 0.01043611 | -4.82e-08 | 0.0111507 | -5.3e-08 | 0.01761612
0.0004613021 | 0.008548812 | 0.0004603425 | 0.001705906 | 0.0004610489 | 0.009913335906 | 0.0004618614 | 0.001676142 | 0.0004601134 | 0.01059431 | 0.0004601472 | 0.01131629 | 0.0004593684 | 0.01777361
0.0006659969 | 0.009091626 | 0.0006627637 | 0.002214849 | 0.0006640729 | 0.01039602 | 0.0006644852 | 0.002252119 | 0.000662619 | 0.01115197 | 0.0006647431 | 0.01192645 | 0.0006617703 | 0.01836429
0.000940815 | 0.04647495 | 0.0009390959 | 0.03917262 | 0.0009418494 | 0.04242452 | 0.0009420519 | 0.03983473 | 0.0009396215 | 0.04771238 | 0.0009401182 | 0.04876956 | 0.0009389657 | 0.05629553
0.0013062509 | 0.1485147 | 0.0013018217 | 0.1411423 | 0.0013032997 | 0.1342338 | 0.0013043003 | 0.1386849 | 0.001300433 | 0.148101 | 0.0013060604 | 0.1512718 | 0.0013004233 | 0.1583182
0.0017121831 | 0.2617452 | 0.0017071222 | 0.2554555 | 0.0017098708 | 0.2499378 | 0.0017118696 | 0.2516118 | 0.0017061313 | 0.264404 | 0.0017143217 | 0.2628544 | 0.0017064182 | 0.2768659
0.0021537267 | 0.3763085 | 0.0021483307 | 0.3701498 | 0.0021527791 | 0.3704838 | 0.0021524391 | 0.3693058 | 0.0021472939 | 0.3838047 | 0.0021574951 | 0.381414 | 0.0021484175 | 0.3957655
0.0026205842 | 0.496381 | 0.0026116392 | 0.4837525 | 0.0026172497 | 0.495703 | 0.0026184456 | 0.4923442 | 0.0026100937 | 0.5076262 | 0.0026261032 | 0.5081761 | 0.0026124348 | 0.5197078
0.0031059057 | 0.6166788 | 0.0030967413 | 0.5980194 | 0.0031035718 | 0.6264358 | 0.0031059539 | 0.6129971 | 0.0030948341 | 0.6308766 | 0.0031136983 | 0.6352048 | 0.003098253 | 0.6414139
0.003606634 | 0.7322087 | 0.0036027184 | 0.7152628 | 0.0036103784 | 0.7481093 | 0.0036063567 | 0.7298083 | 0.0035988776 | 0.7518573 | 0.0036171559 | 0.7572649 | 0.0036039818 | 0.76375
0.0041295898 | 0.8483966 | 0.0041235525 | 0.8308309 | 0.0041319285 | 0.861916 | 0.004129286 | 0.850735 | 0.0041179685 | 0.8733409 | 0.0041432437 | 0.8786594 | 0.0041237574 | 0.8921761
0.0046586024 | 0.9619608 | 0.0046535657 | 0.9381173 | 0.0046630677 | 0.9728215 | 0.0046577658 | 0.9688894 | 0.0046482493 | 0.9901975 | 0.0046759476 | 0.9927681 | 0.0046539973 | 1.012141
0.0052026597 | 1.074848 | 0.0051971119 | 1.042467 | 0.0052084463 | 1.08166 | 0.0052040533 | 1.087198 | 0.0051918148 | 1.109602 | 0.0052222882 | 1.105435 | 0.0051990094 | 1.135138
0.0057662928 | 1.181979 | 0.0057563134 | 1.145508 | 0.0057707149 | 1.182027 | 0.0057623435 | 1.201723 | 0.005750915 | 1.228818 | 0.0057884989 | 1.218816 | 0.0057602145 | 1.248146
0.006332983 | 1.284949 | 0.0063242838 | 1.24264 | 0.0063413228 | 1.287855 | 0.0063332193 | 1.312332 | 0.0063187071 | 1.343208 | 0.0063587982 | 1.320223 | 0.0063295689 | 1.355074
0.0069144555 | 1.38167 | 0.0069089028 | 1.336813 | 0.0069282082 | 1.389203 | 0.0069124133 | 1.413646 | 0.0069041554 | 1.450053 | 0.0069420911 | 1.418557 | 0.0069143494 | 1.464045
0.0075092321 | 1.479439 | 0.0075005305 | 1.428166 | 0.0075191849 | 1.485178 | 0.0075066546 | 1.517788 | 0.0074938061 | 1.555416 | 0.0075389822 | 1.511987 | 0.0075027318 | 1.563143
0.0081136601 | 1.569904 | 0.0081046548 | 1.510545 | 0.0081238927 | 1.569035 | 0.0081141544 | 1.605415 | 0.0080968309 | 1.639034 | 0.0081452644 | 1.606085 | 0.0081064824 | 1.650345
0.0087259288 | 1.652814 | 0.0087132731 | 1.583206 | 0.0087361879 | 1.645792 | 0.0087250005 | 1.678852 | 0.0087053576 | 1.726395 | 0.008763322 | 1.689778 | 0.0087151561 | 1.73124
0.0093452281 | 1.722771 | 0.0093351836 | 1.653809 | 0.0093589663 | 1.71472 | 0.0093491123 | 1.751718 | 0.0093261444 | 1.80003 | 0.0093885597 | 1.765663 | 0.0093357671 | 1.805357
0.009971484 | 1.785423 | 0.009962817 | 1.715312 | 0.009987711 | 1.769034 | 0.009974253 | 1.823219 | 0.0099542129 | 1.870142 | 0.010019395 | 1.837762 | 0.009963852 | 1.875489