## Sheet1
Ch4 Current | Ch4 | Ch5 Current | Ch5 | Ch6 Current | Ch6 | Ch7 Current | Ch7 | Ch8 Current | Ch8 | Ch9 Current | Ch9 | Ch10 Current | Ch10
-3.62e-08 | 0.008462371 | -4.34e-08 | 0.001570193 | -3.13e-08 | 0.009822858 | -4.58e-08 | 0.001510602891 | -1.21e-08 | 0.01049334 | 0 | 0.01122113 | -7.47e-08 | 0.01772698
0.0004668331 | 0.008629833 | 0.0004661049 | 0.001731692 | 0.0004653599 | 0.009983954 | 0.0004661772 | 0.001678651 | 0.0004656902 | 0.01065798 | 0.0004648198 | 0.01139306 | 0.0004648777 | 0.01789389
0.0006728009 | 0.009285683 | 0.0006696762 | 0.002371814 | 0.0006689312 | 0.01058374 | 0.0006713109 | 0.002350572 | 0.0006691602 | 0.01131856 | 0.0006683863 | 0.01210094676 | 0.0006681042 | 0.0186018
0.0009504207 | 0.05189798 | 0.0009488366 | 0.04350031 | 0.0009472357 | 0.05153408 | 0.0009484701 | 0.04266298 | 0.0009474961 | 0.05151543 | 0.0009469102 | 0.05260993 | 0.0009457722 | 0.06113196
0.0013144003 | 0.1607274 | 0.001307237 | 0.148278 | 0.0013067596 | 0.1555333 | 0.0013103183 | 0.1457146 | 0.0013062026 | 0.1570163 | 0.0013063232 | 0.1560046 | 0.0013045559 | 0.1712376
0.0017178852 | 0.2816467 | 0.0017121131 | 0.2681156 | 0.0017086581 | 0.278531 | 0.0017137864 | 0.2658388 | 0.0017104013 | 0.2816058 | 0.0017086243 | 0.2780486 | 0.0017085279 | 0.2964802
0.0021563306 | 0.4090559 | 0.0021480438 | 0.393942 | 0.0021456351 | 0.4097439 | 0.0021530033 | 0.3950669 | 0.0021463319 | 0.4130945 | 0.0021455724 | 0.410566 | 0.0021443259 | 0.4268958
0.0026201816 | 0.5421827 | 0.0026095126 | 0.518829 | 0.0026044253 | 0.5470964 | 0.0026101757 | 0.5252938 | 0.0026071908 | 0.5489769 | 0.0026042734 | 0.5471273 | 0.0026054789 | 0.5641437
0.0031022626 | 0.6736164 | 0.0030936238 | 0.6481151 | 0.0030854189 | 0.6793967 | 0.0030926545 | 0.6550398 | 0.0030896431 | 0.6817824 | 0.0030847486 | 0.6777823 | 0.0030883049 | 0.699765
0.0036004954 | 0.7974605 | 0.0035908729 | 0.7742761 | 0.0035852286 | 0.8055433 | 0.0035918614 | 0.7873441 | 0.0035852117 | 0.8103718 | 0.0035857397 | 0.8070028 | 0.0035840785 | 0.8306085
0.0041217948 | 0.9234686 | 0.0041102796 | 0.8972077 | 0.0041011802 | 0.9384536 | 0.0041072344 | 0.9179389 | 0.0041036588 | 0.9400541 | 0.0041022483 | 0.9361667 | 0.0041035624 | 0.9632955
0.0046504217 | 1.046492 | 0.0046360831 | 1.017091 | 0.0046286449 | 1.053781 | 0.0046356876 | 1.044254 | 0.0046293273 | 1.068856 | 0.004629484 | 1.062148 | 0.0046297203 | 1.091894
0.0051936737 | 1.166756 | 0.0051803333 | 1.132986 | 0.0051697656 | 1.17395 | 0.0051792603 | 1.168785 | 0.0051738668 | 1.199255 | 0.005171463 | 1.183864 | 0.0051740115 | 1.223082
0.0057585075 | 1.288487 | 0.0057371527 | 1.244897 | 0.0057279713 | 1.290277 | 0.0057404245 | 1.296432 | 0.0057315879 | 1.329577 | 0.0057304595 | 1.305664 | 0.0057316916 | 1.349446
0.00632859 | 1.405763 | 0.0063079031 | 1.351906 | 0.0062960937 | 1.399229 | 0.0063111387 | 1.422942 | 0.0063031195 | 1.453487 | 0.0062994113 | 1.417739 | 0.0063031219 | 1.467015
0.006913074 | 1.513617 | 0.0068885872 | 1.450931 | 0.0068818724 | 1.51733 | 0.0068905064 | 1.540223 | 0.0068836903 | 1.575472 | 0.006886586 | 1.534655 | 0.006884146 | 1.57641
0.0075130223 | 1.617453 | 0.007483113 | 1.55134 | 0.0074732252 | 1.623159 | 0.0074844945 | 1.64949 | 0.0074786164 | 1.689291 | 0.00747872 | 1.64532 | 0.0074761884 | 1.676537
0.0081226775 | 1.706685 | 0.0080931878 | 1.642355 | 0.0080820921 | 1.702781 | 0.0080941474 | 1.74899 | 0.0080893228 | 1.790265 | 0.0080873 | 1.747205 | 0.0080854844 | 1.759001
0.0087427435 | 1.790084 | 0.0087060568 | 1.7185 | 0.0086979797 | 1.793944 | 0.0087097674 | 1.838624 | 0.0087022835 | 1.877867 | 0.0087021943 | 1.827889 | 0.0087009068 | 1.849842
0.0093713809 | 1.872152 | 0.0093368448 | 1.780134 | 0.0093270437 | 1.8947 | 0.0093362252 | 1.910776 | 0.0093336694 | 1.945132 | 0.0093314126 | 1.910899 | 0.0093312824 | 1.920897
0.01000974 | 1.941743 | 0.009972471 | 1.833444 | 0.009964911 | 1.961712 | 0.009975408 | 1.974487 | 0.009969871 | 2.015415 | 0.009968354 | 1.975035 | 0.009966476 | 1.990461