## Sheet1
Ch4 Current | Ch4 | Ch5 Current | Ch5 | Ch6 Current | Ch6 | Ch7 Current | Ch7 | Ch8 Current | Ch8 | Ch9 Current | Ch9 | Ch10 Current | Ch10
1.93e-08 | 0.0084152 | 7.2e-09 | 0.001569855 | -2.4e-09 | 0.009767794 | 7.2e-09 | 0.001515392018 | -7.2e-09 | 0.01043731 | 1.69e-08 | 0.0111584 | -1.69e-08 | 0.01762749
0.0004730922 | 0.008591542 | 0.000473883 | 0.001740596 | 0.0004732417 | 0.009936218 | 0.0004736467 | 0.001688602 | 0.0004721181 | 0.01060685 | 0.0004724774 | 0.01133233 | 0.0004725063 | 0.01779486
0.0006767406 | 0.009169231 | 0.0006766008 | 0.002324924 | 0.0006760414 | 0.01050523 | 0.0006765766 | 0.002234041656 | 0.0006764079 | 0.01120171 | 0.000676608 | 0.01193132 | 0.0006753856 | 0.01839482
0.0009571644 | 0.05001341 | 0.0009553899 | 0.04120522 | 0.0009550668 | 0.04990104 | 0.0009559734 | 0.04112319 | 0.0009530222 | 0.04978362 | 0.0009523375 | 0.05169761 | 0.0009543845 | 0.05840199
0.0013204786 | 0.1490925 | 0.0013150223 | 0.1366505 | 0.0013151742 | 0.1506312 | 0.0013159265 | 0.1396005 | 0.0013160446 | 0.1509111 | 0.0013170476 | 0.1556782 | 0.001315261 | 0.1600866
0.0017283926 | 0.2632568 | 0.0017225627 | 0.2480558 | 0.0017226615 | 0.2706805 | 0.0017214584 | 0.2611703 | 0.0017208388 | 0.2736387 | 0.0017233029 | 0.2775128 | 0.0017219358 | 0.2832028
0.0021692756 | 0.382884 | 0.0021619267 | 0.3621658 | 0.002162814 | 0.3913888 | 0.0021625319 | 0.3846178 | 0.0021616277 | 0.3986037 | 0.0021657506 | 0.4039187 | 0.0021621533 | 0.4102458
0.0026350145 | 0.5097873 | 0.0026276029 | 0.4771769 | 0.0026289483 | 0.5138086 | 0.0026256066 | 0.511093 | 0.0026270411 | 0.5241734 | 0.0026273329 | 0.5336891 | 0.0026277669 | 0.5426334
0.0031192027 | 0.6396906 | 0.0031143493 | 0.5951323 | 0.0031166518 | 0.6313355 | 0.0031107061 | 0.637796 | 0.003111321 | 0.6516952 | 0.0031139104 | 0.6647534 | 0.0031150605 | 0.6759499
0.003622289 | 0.7632049 | 0.0036137925 | 0.7117094 | 0.0036171969 | 0.7539971 | 0.0036150703 | 0.7581092 | 0.0036121505 | 0.7773487 | 0.0036168063 | 0.7942814 | 0.0036147955 | 0.7998963
0.0041369122 | 0.884191 | 0.0041353281 | 0.828962 | 0.0041401599 | 0.8779618 | 0.0041343324 | 0.8810661 | 0.0041356102 | 0.9012786 | 0.004134559 | 0.9158052 | 0.0041366301 | 0.9183849
0.0046720296 | 1.002563 | 0.0046633667 | 0.9432307 | 0.0046690206 | 0.9993243 | 0.0046638561 | 1.002069 | 0.0046651846 | 1.012777 | 0.0046643046 | 1.034434 | 0.0046643455 | 1.036452
0.0052131937 | 1.116491 | 0.0052084921 | 1.054358 | 0.0052159254 | 1.119482 | 0.0052076675 | 1.122586 | 0.0052083522 | 1.134175 | 0.0052077398 | 1.15103 | 0.0052103365 | 1.152695
0.0057741241 | 1.230009 | 0.0057655695 | 1.159573 | 0.0057741603 | 1.220618 | 0.0057675009 | 1.234231 | 0.0057718674 | 1.249553 | 0.0057677565 | 1.263001 | 0.0057682146 | 1.268319
0.0063396688 | 1.336262 | 0.0063339112 | 1.254055 | 0.0063445922 | 1.33657 | 0.0063343139 | 1.34337 | 0.0063387117 | 1.355831 | 0.0063355845 | 1.374432 | 0.0063386586 | 1.378762
0.0069219949 | 1.437627 | 0.0069093151 | 1.346438 | 0.0069245217 | 1.445349 | 0.0069170691 | 1.448004 | 0.0069196586 | 1.456645 | 0.0069119504 | 1.480044 | 0.0069185567 | 1.488321
0.0075145557 | 1.523987 | 0.0074994769 | 1.436405 | 0.0075176708 | 1.544361 | 0.0075046752 | 1.539019 | 0.0075119373 | 1.551632 | 0.0075034335 | 1.582201 | 0.0075117082 | 1.593122
0.0081145088 | 1.615447 | 0.0081049924 | 1.521585 | 0.0081252429 | 1.638866 | 0.0081067139 | 1.624057 | 0.0081124811 | 1.639966 | 0.0081069501 | 1.672704 | 0.0081189982 | 1.689405
0.0087236407 | 1.702306 | 0.0087105968 | 1.606777 | 0.0087305628 | 1.715392 | 0.0087140856 | 1.703792 | 0.0087214996 | 1.716488 | 0.0087149681 | 1.749818 | 0.0087260927 | 1.773824
0.0093400756 | 1.777242 | 0.0093341926 | 1.676365 | 0.0093533558 | 1.782429 | 0.0093326327 | 1.773413 | 0.0093375271 | 1.780624 | 0.0093312679 | 1.820769 | 0.0093481527 | 1.846711
0.009969269 | 1.840746 | 0.0099580561 | 1.7395 | 0.009977792 | 1.84512 | 0.0099573858 | 1.833497 | 0.00996053 | 1.842342 | 0.0099568216 | 1.886057 | 0.009972182 | 1.901785