## Sheet1
Ch4 Current | Ch4 | Ch5 Current | Ch5 | Ch6 Current | Ch6 | Ch7 Current | Ch7 | Ch8 Current | Ch8 | Ch9 Current | Ch9 | Ch10 Current | Ch10
7.2e-09 | 0.008470139 | -1.93e-08 | 0.001573384 | -2.41e-08 | 0.009822963 | -3.62e-08 | 0.001508406 | -4.1e-08 | 0.01048967 | -9.6e-09 | 0.01122318 | 4.82e-08 | 0.01772938
0.0004725883 | 0.008648166 | 0.0004730825 | 0.001744187 | 0.0004723592 | 0.009991638 | 0.0004753586 | 0.00168601 | 0.000473437 | 0.01066572 | 0.0004719976 | 0.01139987 | 0.0004718746 | 0.01789918
0.0006769793 | 0.009357141 | 0.0006762946 | 0.002397328 | 0.0006765357 | 0.01065291 | 0.0006792746 | 0.002339563 | 0.00067818 | 0.01135605 | 0.0006766755 | 0.01206836 | 0.0006749926 | 0.01855934
0.0009541458 | 0.05145637 | 0.0009552356 | 0.04431408 | 0.000954939 | 0.05262906 | 0.0009599685 | 0.04510515 | 0.0009552862 | 0.05276457 | 0.0009533067 | 0.05436297 | 0.0009542133 | 0.06141635
0.001313525 | 0.1525514 | 0.0013151597 | 0.144924 | 0.0013182266 | 0.1551305 | 0.0013205846 | 0.1500607 | 0.0013155937 | 0.1578789 | 0.0013165558 | 0.1604048 | 0.0013131489 | 0.1663972
0.0017168292 | 0.2705768 | 0.0017160311 | 0.256177 | 0.0017207978 | 0.2724944 | 0.001725603 | 0.2725298 | 0.001719503 | 0.2808026 | 0.0017170028 | 0.2795383 | 0.0017137936 | 0.2895343
0.0021548599 | 0.3937679 | 0.0021532444 | 0.3691302 | 0.0021586428 | 0.3932084 | 0.0021635397 | 0.3949744 | 0.0021583704 | 0.4067562 | 0.002153447 | 0.4041812 | 0.0021501318 | 0.4167944
0.0026115259 | 0.520061 | 0.0026117597 | 0.4852006 | 0.0026180044 | 0.5172955 | 0.0026268121 | 0.5222252 | 0.0026157066 | 0.531616 | 0.0026152365 | 0.5347582 | 0.0026084734 | 0.5464713
0.0030936551 | 0.6471141 | 0.0030924881 | 0.6049887 | 0.0030988968 | 0.6398966 | 0.0031125144 | 0.6516811 | 0.0030985254 | 0.6572788 | 0.003095109 | 0.662377 | 0.0030888812 | 0.6785815
0.0035922279 | 0.7736927 | 0.0035933056 | 0.7259134 | 0.0035965316 | 0.7614126 | 0.0036106002 | 0.7737097 | 0.0035980048 | 0.7864599 | 0.003591982 | 0.7912468 | 0.0035891586 | 0.8063075
0.0041064677 | 0.8969581 | 0.0041090258 | 0.8446696 | 0.0041090716 | 0.8835193 | 0.0041313933 | 0.894444 | 0.0041133344 | 0.9118397 | 0.0041109788 | 0.9198335 | 0.0041047462 | 0.9299535
0.0046343784 | 1.016666 | 0.0046354755 | 0.96009 | 0.0046434802 | 1.007301 | 0.0046591955 | 1.014197 | 0.004641778 | 1.027764 | 0.0046368136 | 1.044151 | 0.004631109 | 1.050034
0.005177698 | 1.13337 | 0.0051762489 | 1.071212 | 0.0051865297 | 1.125388 | 0.0052056519 | 1.134194 | 0.0051852904 | 1.140111 | 0.0051772833 | 1.164144 | 0.0051724684 | 1.169791
0.0057382232 | 1.251356 | 0.0057339363 | 1.178456 | 0.0057464401 | 1.239982 | 0.0057648823 | 1.24793 | 0.0057455576 | 1.251856 | 0.0057388018 | 1.281114 | 0.005730474 | 1.28964
0.0063076981 | 1.363141 | 0.0063010822 | 1.283449 | 0.0063154497 | 1.353202 | 0.0063369805 | 1.350087 | 0.006316202 | 1.362071 | 0.0063043347 | 1.392202 | 0.0062988423 | 1.404645
0.0068862219 | 1.4709 | 0.0068874612 | 1.390993 | 0.0068974599 | 1.466318 | 0.0069187544 | 1.451826 | 0.0068960591 | 1.461461 | 0.006884228 | 1.498759 | 0.0068845848 | 1.522119
0.0074805814 | 1.572794 | 0.0074800244 | 1.487553 | 0.0074914022 | 1.574626 | 0.0075158842 | 1.549222 | 0.007489512 | 1.555138 | 0.0074791926 | 1.604129 | 0.0074768177 | 1.627973
0.0080893277 | 1.669064 | 0.0080891203 | 1.57624 | 0.0080987815 | 1.668521 | 0.0081323314 | 1.645164 | 0.0080986175 | 1.646081 | 0.0080842427 | 1.699008 | 0.0080841921 | 1.724583
0.0087050634 | 1.756681 | 0.0087064787 | 1.659946 | 0.0087183074 | 1.757849 | 0.0087466302 | 1.750801 | 0.0087147728 | 1.735907 | 0.0087006753 | 1.793267 | 0.0086989514 | 1.814465
0.0093298526 | 1.831751 | 0.0093360395 | 1.733256 | 0.0093469086 | 1.832096 | 0.0093795134 | 1.824653 | 0.0093394946 | 1.818909 | 0.0093269232 | 1.876128 | 0.0093262601 | 1.887373
0.009969317 | 1.901547 | 0.009973242 | 1.799768 | 0.009983064 | 1.897847 | 0.010017733 | 1.891116 | 0.00997707 | 1.88865 | 0.009961156 | 1.948724 | 0.009961469 | 1.950836