## Sheet1
Ch4 Current | Ch4 | Ch5 Current | Ch5 | Ch6 Current | Ch6 | Ch7 Current | Ch7 | Ch8 Current | Ch8 | Ch9 Current | Ch9 | Ch10 Current | Ch10
-2.41e-08 | 0.008422437 | -1.93e-08 | 0.001573678 | -3.86e-08 | 0.009775603 | -9.6e-09 | 0.001511807 | -9.6e-09 | 0.0104402 | 7.2e-09 | 0.01116122 | -1.69e-08 | 0.01763724
0.0004692948 | 0.008600912 | 0.0004683834 | 0.001743746 | 0.0004679373 | 0.009946253 | 0.0004693189 | 0.001685451 | 0.0004674648 | 0.01061076 | 0.0004677083 | 0.01133622 | 0.000468381 | 0.01780212
0.0006730758 | 0.009211535 | 0.0006724586 | 0.002357766 | 0.0006729962 | 0.01054958 | 0.0006730734 | 0.002273224 | 0.0006708455 | 0.01119402 | 0.0006708528 | 0.01194521 | 0.0006721548 | 0.01839895
0.000952892 | 0.04960826 | 0.0009497818 | 0.04198058 | 0.0009506305 | 0.05031972 | 0.000952012 | 0.04174705 | 0.0009472694 | 0.04849957 | 0.0009481422 | 0.05328915 | 0.0009507148 | 0.0587221
0.001314733 | 0.1500311 | 0.0013125172 | 0.1418127 | 0.0013144919 | 0.1554373 | 0.0013139639 | 0.1400058 | 0.0013134262 | 0.1545316 | 0.0013125582 | 0.1616266 | 0.0013129392 | 0.1635662
0.0017223143 | 0.2758317 | 0.0017174271 | 0.2625854 | 0.0017235175 | 0.2802059 | 0.0017208581 | 0.2620469 | 0.0017201492 | 0.275079 | 0.0017187363 | 0.2882365 | 0.0017199491 | 0.2926613
0.0021649285 | 0.4106096 | 0.0021577483 | 0.3928915 | 0.0021657193 | 0.4114035 | 0.0021629369 | 0.3915058 | 0.0021622257 | 0.4033129 | 0.0021603498 | 0.4197127 | 0.0021629755 | 0.4265332
0.0026297488 | 0.5482466 | 0.0026234824 | 0.5304014 | 0.0026295101 | 0.548711 | 0.0026272557 | 0.5209451 | 0.0026257898 | 0.5377736 | 0.0026243311 | 0.554251 | 0.0026280032 | 0.5642305
0.0031165433 | 0.6875679 | 0.0031078297 | 0.6644908 | 0.003119169 | 0.6861316 | 0.0031132667 | 0.6526114 | 0.0031120009 | 0.6685802 | 0.0031104554 | 0.6893928 | 0.0031153426 | 0.7032799
0.0036194223 | 0.8257198 | 0.0036081048 | 0.7956832 | 0.0036206616 | 0.8162314 | 0.0036147641 | 0.778437 | 0.0036139419 | 0.7970661 | 0.0036122807 | 0.822337 | 0.0036192246 | 0.8386686
0.0041379562 | 0.9628278 | 0.004131386 | 0.9256428 | 0.004137433 | 0.9377606 | 0.0041317091 | 0.9000879 | 0.0041303011 | 0.9234769 | 0.0041288882 | 0.9424182 | 0.0041375367 | 0.9631927
0.0046687409 | 1.094696 | 0.0046608013 | 1.051611 | 0.0046747421 | 1.060499 | 0.0046614981 | 1.026057 | 0.004667586 | 1.051876 | 0.0046671593 | 1.07082 | 0.0046682635 | 1.082123
0.0052145945 | 1.223416 | 0.0052029852 | 1.168201 | 0.005218228 | 1.185406 | 0.0052053722 | 1.14794 | 0.005211383 | 1.176999 | 0.0052115228 | 1.191924 | 0.0052128706 | 1.199868
0.0057762434 | 1.347996 | 0.0057653139 | 1.285743 | 0.0057788619 | 1.310503 | 0.0057655887 | 1.265877 | 0.0057710428 | 1.296089 | 0.0057725473 | 1.31248 | 0.0057735406 | 1.311097
0.0063458171 | 1.464339 | 0.0063333181 | 1.39653 | 0.0063508465 | 1.422365 | 0.0063340872 | 1.379607 | 0.0063390203 | 1.409484 | 0.0063408406 | 1.42343 | 0.0063430202 | 1.419857
0.0069276151 | 1.574255 | 0.0069137635 | 1.501353 | 0.0069292425 | 1.522158 | 0.0069156538 | 1.486767 | 0.0069180817 | 1.513694 | 0.006920406 | 1.528522 | 0.006926641 | 1.5355
0.0075157299 | 1.671762 | 0.0075084774 | 1.602073 | 0.0075173839 | 1.597802 | 0.0075065992 | 1.592175 | 0.0075059434 | 1.610231 | 0.0075100591 | 1.626528 | 0.0075196744 | 1.637483
0.008119003 | 1.758298 | 0.0081107717 | 1.685958 | 0.0081266847 | 1.675332 | 0.0081106608 | 1.69451 | 0.008106128 | 1.693564 | 0.0081145643 | 1.719905 | 0.0081244376 | 1.740525
0.0087277612 | 1.83362 | 0.008721801 | 1.75653 | 0.0087333139 | 1.757782 | 0.0087170344 | 1.766882 | 0.0087180952 | 1.760224 | 0.008729203 | 1.792211 | 0.0087345146 | 1.821284
0.009350002 | 1.901596 | 0.0093402565 | 1.820215 | 0.0093549302 | 1.834361 | 0.009337368 | 1.839354 | 0.0093375971 | 1.825885 | 0.0093495656 | 1.86198 | 0.0093542865 | 1.894794
0.00997967 | 1.963071 | 0.009965778 | 1.875957 | 0.00998918 | 1.90015 | 0.009964237 | 1.897087353 | 0.009963034 | 1.88349 | 0.009977744 | 1.918139 | 0.009981066 | 1.953669