## Sheet1
Ch4 Current | Ch4 | Ch5 Current | Ch5 | Ch6 Current | Ch6 | Ch7 Current | Ch7 | Ch8 Current | Ch8 | Ch9 Current | Ch9 | Ch10 Current | Ch10
-2.4e-09 | 0.00847287 | -2.65e-08 | 0.001573636 | 1.21e-08 | 0.009823844 | -4.1e-08 | 0.001512490483 | 1.45e-08 | 0.01048271 | -1.21e-08 | 0.0112194 | -5.79e-08 | 0.01771145
0.0004738083 | 0.008657857 | 0.0004729572 | 0.001749101 | 0.0004719807 | 0.00999739 | 0.0004732513 | 0.001691007 | 0.0004718577 | 0.01066011 | 0.0004717323 | 0.01139767 | 0.000472188 | 0.01788398
0.0006774205 | 0.009382157 | 0.0006765332 | 0.002488419 | 0.000678057 | 0.01073482 | 0.0006784621 | 0.00239705053 | 0.0006763669 | 0.01137849 | 0.0006763307 | 0.01215177 | 0.0006770926 | 0.01861115
0.0009581916 | 0.05289208 | 0.0009573718 | 0.04495321 | 0.0009582832 | 0.05276327 | 0.0009565689 | 0.04539386 | 0.0009545484 | 0.05397242 | 0.0009537817 | 0.05610331 | 0.0009551247 | 0.06209331
0.0013163894 | 0.1574602 | 0.0013154515 | 0.1474399 | 0.0013181495 | 0.1567301 | 0.0013186076 | 0.1507915 | 0.001316088 | 0.163665 | 0.0013157577 | 0.163749 | 0.0013156203 | 0.1692639
0.0017204024 | 0.2857305 | 0.0017176634 | 0.2735435 | 0.0017235946 | 0.2871599 | 0.0017202023 | 0.2750925 | 0.0017193463 | 0.2881659 | 0.0017159925 | 0.2886422 | 0.00171762 | 0.3003625
0.0021565838 | 0.4244579 | 0.002154204 | 0.4104806 | 0.0021613528 | 0.4255546 | 0.0021567718 | 0.4095181 | 0.0021576036 | 0.4230638 | 0.0021520558 | 0.4229946 | 0.0021538858 | 0.438908
0.0026177729 | 0.5688366 | 0.002612958 | 0.5529784 | 0.0026206421 | 0.5665957 | 0.0026185228 | 0.5478086 | 0.0026175776 | 0.562173 | 0.002613175 | 0.5606942 | 0.0026155861 | 0.5833877
0.0031009486 | 0.7140485 | 0.0030939083 | 0.6927716 | 0.0031053946 | 0.7074229 | 0.0030983904 | 0.6850849 | 0.0030996683 | 0.699411 | 0.0030924616 | 0.6888734 | 0.0030960637 | 0.7190837
0.0035971199 | 0.8550205 | 0.003594909 | 0.8266115 | 0.0036031573 | 0.839574 | 0.0035944702 | 0.816469 | 0.0035982965 | 0.8351184 | 0.0035885149 | 0.8280013 | 0.0035924063 | 0.8499771
0.0041162542 | 0.9945713 | 0.0041115382 | 0.9594202 | 0.004116218 | 0.9701257 | 0.0041137732 | 0.9507649 | 0.0041123266 | 0.9687967 | 0.0041072995 | 0.9617273 | 0.004112235 | 0.9801065
0.0046421975 | 1.130966 | 0.0046383398 | 1.087543 | 0.0046509424 | 1.108408 | 0.0046403964 | 1.080775 | 0.004639596 | 1.098252 | 0.0046327293 | 1.091799 | 0.0046389836 | 1.109969
0.0051865128 | 1.265908 | 0.0051795569 | 1.21033 | 0.0051921523 | 1.237373 | 0.0051812181 | 1.209382 | 0.0051806829 | 1.22456 | 0.0051727649 | 1.221553 | 0.0051798583 | 1.236692
0.0057438144 | 1.397817 | 0.0057388115 | 1.330571 | 0.0057507848 | 1.358676 | 0.0057438193 | 1.339765 | 0.0057404872 | 1.342943 | 0.0057338712 | 1.349264 | 0.0057423557 | 1.372071
0.0063146565 | 1.523895 | 0.0063069796 | 1.448238 | 0.0063234882 | 1.486015 | 0.0063115293 | 1.45839 | 0.0063083756 | 1.453049 | 0.0063007736 | 1.470956 | 0.0063106011 | 1.50254
0.0068936986 | 1.639315 | 0.0068936528 | 1.559918 | 0.0069067087 | 1.598476 | 0.006894029 | 1.576212 | 0.0068878711 | 1.550008 | 0.0068816313 | 1.591127 | 0.0068928548 | 1.617588
0.0074879424 | 1.749523 | 0.0074855289 | 1.66339 | 0.0074981653 | 1.695676 | 0.0074906982 | 1.680312 | 0.0074785802 | 1.643955 | 0.0074776785 | 1.703475 | 0.0074899942 | 1.729399
0.0080977519 | 1.845936 | 0.0080928816 | 1.752432 | 0.0081094504 | 1.791417 | 0.0080969949 | 1.77722 | 0.008085118 | 1.730691 | 0.0080838039 | 1.799767 | 0.0080961148 | 1.826101
0.0087098831 | 1.930106 | 0.0087069344 | 1.828544 | 0.0087237082 | 1.881442 | 0.0087136516 | 1.863066058 | 0.0086997832 | 1.814292 | 0.0087008537 | 1.889543 | 0.0087126342 | 1.90138
0.0093395814 | 2.003813 | 0.0093336694 | 1.898491 | 0.0093488543 | 1.959792 | 0.0093393475 | 1.934953 | 0.0093280106 | 1.895767 | 0.009327444 | 1.968776 | 0.0093371076 | 1.977203
0.009973916 | 2.059245 | 0.009969751 | 1.955717 | 0.009989733 | 2.014564 | 0.009974686 | 1.997325 | 0.009964285 | 1.972762 | 0.009961637 | 2.037522 | 0.009972038 | 2.040143