## Sheet1
Ch4 Current | Ch4 | Ch5 Current | Ch5 | Ch6 Current | Ch6 | Ch7 Current | Ch7 | Ch8 Current | Ch8 | Ch9 Current | Ch9 | Ch10 Current | Ch10
-3.13e-08 | 0.008444483134 | -2.65e-08 | 0.001581215 | -4.34e-08 | 0.009794874903 | -1.93e-08 | 0.001523457 | -2.65e-08 | 0.01049007 | -1.45e-08 | 0.01115717 | -9.6e-09 | 0.0176901
0.0004795562 | 0.008626952 | 0.0004801011 | 0.001760776 | 0.0004777624 | 0.00997138 | 0.0004793175 | 0.001703631 | 0.0004784496 | 0.01067298 | 0.000477408 | 0.01134452 | 0.0004763809 | 0.01786702
0.0006868044 | 0.009422347 | 0.0006866067 | 0.002483211 | 0.0006842245 | 0.01066332 | 0.0006851914 | 0.002329695 | 0.0006857532 | 0.01137697 | 0.0006846875 | 0.0121089 | 0.0006820305 | 0.01858203
0.0009712981 | 0.05203588 | 0.0009676815 | 0.04504433 | 0.0009652728 | 0.05258891 | 0.0009638744 | 0.04234948 | 0.0009654175 | 0.05278002 | 0.0009657334 | 0.05243131 | 0.000961473 | 0.05797841
0.0013362059 | 0.1555746 | 0.0013338262 | 0.150703 | 0.0013319383 | 0.1587787 | 0.0013326617 | 0.1488785 | 0.0013301252 | 0.1613113 | 0.0013294839 | 0.1556732 | 0.0013284327 | 0.1655245
0.0017447252 | 0.2823608 | 0.0017420031 | 0.2712771 | 0.0017405637 | 0.2798749 | 0.0017399513 | 0.2698679 | 0.0017405661 | 0.2868948 | 0.0017398355 | 0.2842105 | 0.0017366698 | 0.2970575
0.0021883351 | 0.4127376 | 0.0021820398 | 0.3934776 | 0.002181167 | 0.4061276 | 0.0021830982 | 0.3977988 | 0.0021832574 | 0.4179469 | 0.0021820567 | 0.4190332 | 0.0021800193 | 0.4330646
0.0026529432 | 0.5472209 | 0.002646496 | 0.5223713 | 0.0026469686 | 0.5375897 | 0.002647921 | 0.5321384 | 0.0026471157 | 0.5544215 | 0.0026461103 | 0.5591267 | 0.0026443381 | 0.5751707
0.003135557 | 0.6772641 | 0.0031291604 | 0.6536915 | 0.0031306649 | 0.6695754 | 0.0031343828 | 0.6697339 | 0.0031360223 | 0.6937836 | 0.003134865 | 0.700584 | 0.0031302454 | 0.7214341
0.0036435787 | 0.8023737 | 0.003633867 | 0.7796171 | 0.0036366325 | 0.7986798 | 0.0036360128 | 0.8002588 | 0.0036371653 | 0.8278818 | 0.0036351039 | 0.8351494 | 0.0036324179 | 0.8632143
0.0041599957 | 0.9246629 | 0.0041509759 | 0.9005346 | 0.0041544358 | 0.9268748 | 0.0041521525 | 0.9239636 | 0.0041530302 | 0.9615456 | 0.0041508674 | 0.9659239 | 0.0041491918 | 0.9939867
0.0046925863 | 1.047437 | 0.0046837305 | 1.020005 | 0.0046878968 | 1.051454 | 0.0046848034 | 1.046616 | 0.0046855026 | 1.089337 | 0.0046830361 | 1.096179 | 0.0046821054 | 1.126386
0.0052353393 | 1.168249 | 0.005226211 | 1.135221 | 0.0052310235 | 1.171554 | 0.0052276215 | 1.166855 | 0.0052318143 | 1.213958 | 0.0052291645 | 1.22424 | 0.0052248704 | 1.25663
0.0057935284 | 1.28724 | 0.0057839323 | 1.247225 | 0.0057909003 | 1.283997 | 0.0057859769 | 1.285467 | 0.0057893669 | 1.328831 | 0.0057871366 | 1.350534 | 0.0057829872 | 1.384908
0.0063600978 | 1.402471 | 0.0063454024 | 1.35481 | 0.0063539906 | 1.390375 | 0.0063574287 | 1.397836 | 0.0063531105 | 1.436867 | 0.0063527416 | 1.476523 | 0.0063531322 | 1.510577
0.0069386795 | 1.512649 | 0.006923333 | 1.453193 | 0.0069340864 | 1.497243 | 0.0069364299 | 1.501182 | 0.0069343492 | 1.542484 | 0.0069341732 | 1.597505 | 0.0069313522 | 1.626423
0.0075260926 | 1.613771 | 0.0075111537 | 1.542434 | 0.0075229534 | 1.588179 | 0.0075222205 | 1.605632 | 0.0075217696 | 1.639582 | 0.0075203471 | 1.703117 | 0.0075181578 | 1.726585
0.0081259445 | 1.703547 | 0.00811197 | 1.62293 | 0.008125971 | 1.672725 | 0.0081216383 | 1.687893 | 0.0081226582 | 1.719352 | 0.0081186342 | 1.796307 | 0.0081177903 | 1.817855
0.0087267751 | 1.772763 | 0.0087180157 | 1.691384 | 0.0087318335 | 1.744399 | 0.0087255478 | 1.762585 | 0.0087327786 | 1.791132 | 0.0087269631 | 1.882652 | 0.0087227221 | 1.895225
0.0093404204 | 1.832236 | 0.0093354705 | 1.753346 | 0.0093491147 | 1.808192 | 0.009340512 | 1.833449 | 0.0093472895 | 1.860626 | 0.009341151 | 1.959976 | 0.0093390895 | 1.957336
0.009966645 | 1.878184 | 0.0099585311 | 1.80466 | 0.009972327 | 1.861273 | 0.009965176 | 1.896266 | 0.009969173 | 1.918693 | 0.009961348 | 2.021507 | 0.009961517 | 2.020121