## Sheet1
Ch4 Current | Ch4 | Ch5 Current | Ch5 | Ch6 Current | Ch6 | Ch7 Current | Ch7 | Ch8 Current | Ch8 | Ch9 Current | Ch9 | Ch10 Current | Ch10
5.55e-08 | 0.008325984 | -7.2e-09 | 0.001557466 | -9.6e-09 | 0.009663041 | -2.17e-08 | 0.001499843 | 7.2e-09 | 0.01032569 | -4.1e-08 | 0.01100243 | -3.38e-08 | 0.01745377267
0.000490758 | 0.0085267 | 0.0004905459 | 0.001751641 | 0.0004860999 | 0.009847209 | 0.0004892897 | 0.001697247 | 0.000487966 | 0.01051828 | 0.0004867243 | 0.01120205 | 0.0004871873 | 0.01764597
0.0006989489 | 0.009511564 | 0.0006994263 | 0.002773265 | 0.0006953492 | 0.01083464 | 0.0006998458 | 0.002652875 | 0.0006981991 | 0.01154305 | 0.0006953854 | 0.01221701 | 0.000694122 | 0.01862154
0.000985885 | 0.06048205 | 0.0009848025 | 0.05230833 | 0.0009806265 | 0.05831959 | 0.0009852485 | 0.05248792 | 0.0009848989 | 0.05934334 | 0.0009796717 | 0.05871068 | 0.0009797585 | 0.06588673
0.0013485771 | 0.1736769 | 0.001351832 | 0.1621725 | 0.0013424723 | 0.1647875 | 0.0013505445 | 0.1634826851 | 0.0013483866 | 0.1636269 | 0.0013403964 | 0.1662734 | 0.0013413921 | 0.1770614
0.001755112 | 0.2998544 | 0.0017583019 | 0.2827603 | 0.0017478499 | 0.2885195 | 0.0017587624 | 0.2877901838 | 0.0017567371 | 0.2907971 | 0.0017454485 | 0.296733 | 0.0017471362 | 0.3072754
0.0021918142 | 0.4287463 | 0.0021977696 | 0.4065356 | 0.0021856998 | 0.4192185 | 0.0021981312 | 0.4173579 | 0.0021961325 | 0.4266018 | 0.0021823484 | 0.4314598 | 0.0021834237 | 0.4462471
0.002653288 | 0.5632503 | 0.0026580884 | 0.5360316 | 0.0026431977 | 0.5494651 | 0.0026587201 | 0.553543 | 0.0026570276 | 0.5637628 | 0.002640437 | 0.5669773 | 0.0026440488 | 0.5935264
0.0031324564 | 0.695404 | 0.0031405455 | 0.6670104 | 0.0031262768 | 0.6775148 | 0.0031441789 | 0.6918076 | 0.0031423369 | 0.7016685 | 0.0031240466 | 0.7039743 | 0.0031235451 | 0.7391788
0.003631116 | 0.8232675 | 0.0036385734 | 0.7935789 | 0.0036215585 | 0.8078986 | 0.0036421201 | 0.8233736 | 0.0036398464 | 0.8323362 | 0.0036190992 | 0.8404019 | 0.0036224964 | 0.8810185
0.0041416403 | 0.9509868 | 0.0041522996 | 0.92168 | 0.0041331726 | 0.9388639 | 0.0041554943 | 0.9506944 | 0.0041527288 | 0.9618198 | 0.0041296139 | 0.9761659 | 0.0041323818 | 1.014829
0.004673023 | 1.079848 | 0.0046825394 | 1.046646 | 0.0046603287 | 1.064478 | 0.0046861609 | 1.077143 | 0.0046834436 | 1.093735 | 0.0046618887 | 1.112493 | 0.0046637331 | 1.148319
0.0052113492 | 1.205601 | 0.0052239301 | 1.167018 | 0.0052035446 | 1.187446 | 0.005232323 | 1.20295 | 0.0052288559 | 1.226166 | 0.005201025 | 1.244556 | 0.0052019026 | 1.277844
0.0057710838 | 1.329711 | 0.005781502 | 1.280673 | 0.0057596262 | 1.307411 | 0.0057900781 | 1.326106 | 0.0057869124 | 1.352891 | 0.0057564291 | 1.372783 | 0.0057607883 | 1.407296
0.0063347792 | 1.446948 | 0.0063526187 | 1.392622 | 0.0063245587 | 1.425851 | 0.0063570984 | 1.444745 | 0.0063551334 | 1.475464 | 0.0063254315 | 1.498005 | 0.0063243128 | 1.529994
0.0069156128 | 1.55598 | 0.0069331099 | 1.499664 | 0.0069063591 | 1.532785 | 0.0069414208 | 1.558451 | 0.0069407795 | 1.59576 | 0.0069037528 | 1.620512 | 0.0069063977 | 1.646862
0.0075019024 | 1.653027 | 0.0075239998 | 1.593243 | 0.0074939652 | 1.637858 | 0.007532371 | 1.660851 | 0.007533702 | 1.707197 | 0.0074902449 | 1.73025 | 0.007496762 | 1.759166
0.0081069333 | 1.742502 | 0.0081297251 | 1.676991 | 0.0080958231 | 1.730695 | 0.0081382723 | 1.748834 | 0.0081371825 | 1.806312 | 0.0080946658 | 1.827151 | 0.0080975446 | 1.859871
0.0087144714 | 1.821859 | 0.0087422903 | 1.749572 | 0.0087102448 | 1.813621 | 0.0087556114 | 1.82942 | 0.0087523372 | 1.887679 | 0.0087031466 | 1.910098 | 0.0087115733 | 1.953958
0.0093392414 | 1.894434 | 0.0093677522 | 1.809157 | 0.0093319912 | 1.885194 | 0.0093804296 | 1.902141 | 0.0093766177 | 1.955465 | 0.0093233379 | 1.987839 | 0.0093328159 | 2.027902
0.009967367 | 1.958775 | 0.010002277 | 1.868986 | 0.009961709 | 1.942913 | 0.010013303 | 1.964671 | 0.010009524 | 2.014503 | 0.0099582369 | 2.050828 | 0.009965273 | 2.099515