## Sheet1
Ch4 Current | Ch4 | Ch5 Current | Ch5 | Ch6 Current | Ch6 | Ch7 Current | Ch7 | Ch8 Current | Ch8 | Ch9 Current | Ch9 | Ch10 Current | Ch10
2.4e-09 | 0.008440984 | 2.17e-08 | 0.001584639 | 4.8e-09 | 0.009796995 | -5.3e-08 | 0.001521010155 | 2.41e-08 | 0.01049477 | 1.45e-08 | 0.01116181 | -3.38e-08 | 0.01769171
0.0004639108 | 0.008605971 | 0.000463513 | 0.001745132 | 0.0004639108 | 0.009958343984 | 0.0004652104 | 0.001687668 | 0.0004635251 | 0.01065592 | 0.0004643641 | 0.01132656 | 0.0004636263 | 0.01784815
0.0006681669 | 0.009273902 | 0.0006686828 | 0.002393988 | 0.0006684007 | 0.01061611 | 0.0006702307 | 0.00235561 | 0.0006677449 | 0.01133503 | 0.0006692133 | 0.0120562 | 0.0006696448 | 0.0185358
0.0009457649 | 0.04758218 | 0.0009468523 | 0.04209166 | 0.0009454394 | 0.04896897 | 0.0009483713 | 0.04105131 | 0.0009452899 | 0.05097184 | 0.0009490705 | 0.05144067 | 0.000947402 | 0.05880533
0.0013117433 | 0.1562759 | 0.0013158252 | 0.1530988 | 0.0013131489 | 0.1575595 | 0.0013136673 | 0.147005 | 0.0013116902 | 0.1608947 | 0.0013127752 | 0.1538082 | 0.0013116975 | 0.1675761
0.0017195272 | 0.288496 | 0.0017246892 | 0.2828792 | 0.0017219141 | 0.2857807 | 0.0017222709 | 0.2748677 | 0.0017197032 | 0.2924896 | 0.0017208629 | 0.2849193 | 0.0017225386 | 0.2986804
0.0021625584 | 0.428331 | 0.0021684992 | 0.4196211 | 0.0021657145 | 0.4232827 | 0.002166527 | 0.4115597 | 0.0021632648 | 0.4306186 | 0.0021649598 | 0.4288586 | 0.0021659025 | 0.4386636
0.0026272485 | 0.5724963 | 0.0026341393 | 0.5612305 | 0.0026311834 | 0.5682473 | 0.0026325673 | 0.5520723 | 0.0026283865 | 0.5730582 | 0.0026311279 | 0.5792869 | 0.0026304576 | 0.5867371
0.0031140551 | 0.7188733 | 0.0031214209 | 0.7044345 | 0.0031183733 | 0.7134946 | 0.0031202009 | 0.6935241 | 0.0031152438 | 0.7159951 | 0.0031190774 | 0.729404 | 0.0031204565 | 0.7419187
0.0036167677 | 0.8625202 | 0.0036244518 | 0.8438557 | 0.0036207628 | 0.8465147 | 0.0036236079 | 0.8289989 | 0.0036185543 | 0.8587598 | 0.0036222456 | 0.8738884 | 0.0036230509 | 0.8915363
0.0041337947 | 0.9989684 | 0.0041418091 | 0.9807567 | 0.0041381153 | 0.978885 | 0.0041417223 | 0.9598806 | 0.0041363504 | 0.9968618 | 0.0041404034 | 1.014401 | 0.0041400731 | 1.034167
0.0046711496 | 1.132668 | 0.0046755908 | 1.115695 | 0.004676736 | 1.113752 | 0.0046734039 | 1.092754 | 0.0046743925 | 1.132584 | 0.0046711713 | 1.153131 | 0.0046776739 | 1.176595
0.0052149152 | 1.265883 | 0.0052193467 | 1.245743 | 0.0052224955 | 1.241721 | 0.0052189392 | 1.215903 | 0.0052188404 | 1.258183 | 0.0052159784 | 1.289733 | 0.0052214829 | 1.310725
0.0057737383 | 1.399435 | 0.0057788088 | 1.368012 | 0.0057830595 | 1.365605 | 0.00577986 | 1.329503 | 0.0057788426 | 1.37989 | 0.005776675 | 1.425449 | 0.0057808799 | 1.441314
0.0063405899 | 1.521795 | 0.0063503137 | 1.479184 | 0.006351606 | 1.486384 | 0.0063477049 | 1.430314 | 0.0063474879 | 1.488917 | 0.0063458725 | 1.551537 | 0.0063520497 | 1.566967
0.0069196996 | 1.626538 | 0.006930301 | 1.585718 | 0.0069329074 | 1.591446 | 0.0069276199 | 1.525325 | 0.0069281238 | 1.584814 | 0.0069276295 | 1.675276 | 0.006931996 | 1.67651
0.0075072212 | 1.724179 | 0.0075198118 | 1.687612 | 0.0075230499 | 1.683314 | 0.0075185918 | 1.62029 | 0.0075168438 | 1.668559 | 0.0075186256 | 1.788502 | 0.0075181988 | 1.768805
0.0081088621 | 1.814357 | 0.0081223327 | 1.783002 | 0.0081274008 | 1.770146 | 0.0081219397 | 1.719538919 | 0.0081188078 | 1.74095 | 0.0081231404 | 1.880951 | 0.0081255491 | 1.862466
0.008720798 | 1.89703 | 0.0087274694 | 1.860713 | 0.0087413668 | 1.851742 | 0.008730423 | 1.806078 | 0.0087291668 | 1.806122 | 0.0087317491 | 1.966044 | 0.0087336297 | 1.944562
0.0093389858 | 1.97144 | 0.0093428652 | 1.92522 | 0.0093610808 | 1.922201 | 0.0093496934 | 1.873357 | 0.0093469713 | 1.867646 | 0.0093505734 | 2.039665 | 0.0093527819 | 2.012668
0.009963635 | 2.029708 | 0.009966524 | 1.972154 | 0.0099854 | 1.975267 | 0.009975866 | 1.933986 | 0.009970064 | 1.912179 | 0.009972712 | 2.092497 | 0.009979598 | 2.057177