## Sheet1
Ch4 Current | Ch4 | Ch5 Current | Ch5 | Ch6 Current | Ch6 | Ch7 Current | Ch7 | Ch8 Current | Ch8 | Ch9 Current | Ch9 | Ch10 Current | Ch10
2.4e-09 | 0.008324254 | -7.23e-08 | 0.001557194 | 1.21e-08 | 0.009658002 | 1.69e-08 | 0.001498268 | -2.41e-08 | 0.01032221 | -1.69e-08 | 0.01099775 | -2.4e-09 | 0.01745703
0.0004647041 | 0.008488004 | 0.0004637686 | 0.001716301 | 0.0004633684 | 0.009818197 | 0.0004651308 | 0.001665403 | 0.0004642725 | 0.01048416 | 0.0004642195 | 0.01116664 | 0.0004642797 | 0.01761477
0.0006718534 | 0.00923465 | 0.0006727527 | 0.002445182 | 0.0006720366 | 0.01051788 | 0.0006727334 | 0.002409345386 | 0.0006713012 | 0.01121689 | 0.0006715014 | 0.01191461 | 0.0006714338 | 0.01842705
0.0009564845 | 0.05337883 | 0.0009599034 | 0.04760291 | 0.000953367 | 0.05419325 | 0.0009552332 | 0.04681097 | 0.0009529113 | 0.05630088 | 0.0009535695 | 0.05820008 | 0.000954845 | 0.06299336
0.0013228679 | 0.16209 | 0.0013262048 | 0.1594136 | 0.001318258 | 0.1679978 | 0.0013210572 | 0.1579821 | 0.0013205147 | 0.1719166 | 0.0013184653 | 0.1757976 | 0.001317619 | 0.171735
0.0017274306 | 0.2936588 | 0.0017343022 | 0.2931148 | 0.0017240238 | 0.2977991445 | 0.0017272064 | 0.2862407 | 0.0017254945 | 0.3032484 | 0.0017244144 | 0.3098715 | 0.0017235753 | 0.3064246
0.0021698277 | 0.4360903 | 0.0021756143 | 0.4312583 | 0.0021667175 | 0.4364572 | 0.0021679953 | 0.4212384 | 0.0021678362 | 0.4429516 | 0.0021650104 | 0.4529211 | 0.0021637374 | 0.4504391
0.00263141 | 0.5803431 | 0.0026358271 | 0.5714091 | 0.0026276728 | 0.5789913 | 0.0026297584 | 0.5587382 | 0.0026268507 | 0.5810066 | 0.0026266554 | 0.6026088 | 0.0026248591 | 0.6001883
0.0031113716 | 0.722297 | 0.0031212015 | 0.7144092 | 0.0031064795 | 0.7150091 | 0.003109667 | 0.6975702 | 0.0031109448 | 0.7179865 | 0.003106875 | 0.7518059 | 0.0031042252 | 0.7535657
0.0036151788 | 0.8645554 | 0.0036234174 | 0.8561388 | 0.0036073332 | 0.849086 | 0.0036154416 | 0.8323909 | 0.0036121433 | 0.8560766 | 0.0036123844 | 0.8950612 | 0.0036091632 | 0.90591
0.0041269642 | 0.9977367 | 0.0041375632 | 0.9938251 | 0.0041237478 | 0.9812995 | 0.0041298671 | 0.9645153 | 0.0041255898 | 0.9886388 | 0.0041265278 | 1.032766 | 0.0041228895 | 1.050289
0.004659169 | 1.1306 | 0.00466829 | 1.125641 | 0.0046535247 | 1.112126 | 0.0046610352 | 1.08392 | 0.0046595379 | 1.115375 | 0.0046575753 | 1.170975 | 0.0046532932 | 1.187076
0.0052018231 | 1.258177 | 0.0052102353 | 1.251757 | 0.0051943223 | 1.239815 | 0.0052028574 | 1.194728 | 0.0052008683 | 1.235126 | 0.0051996555 | 1.307519 | 0.0051949106 | 1.318185
0.0057569089 | 1.38 | 0.0057712043 | 1.377565 | 0.0057504497 | 1.363509 | 0.005760974 | 1.307358 | 0.0057630716 | 1.35377 | 0.0057576612 | 1.441883 | 0.0057523978 | 1.446131
0.0063248649 | 1.500395 | 0.006336872 | 1.498021 | 0.0063202284 | 1.479741 | 0.0063290819 | 1.415231 | 0.006331018 | 1.470329 | 0.0063256244 | 1.567781 | 0.006318466 | 1.564377
0.006906904 | 1.615976 | 0.0069155935 | 1.60895 | 0.0069006666 | 1.58513 | 0.006910634 | 1.525471 | 0.0069148871 | 1.576165 | 0.0069073694 | 1.684553 | 0.0068974816 | 1.684167
0.0074943703 | 1.725871 | 0.0075030597 | 1.70239 | 0.0074888875 | 1.690753 | 0.0075018783 | 1.639966713 | 0.0075026065 | 1.672231 | 0.0074987488 | 1.791607 | 0.0074874481 | 1.794473
0.0080957483 | 1.825069 | 0.0081013565 | 1.786707 | 0.0080940317 | 1.786814 | 0.0081079869 | 1.742027 | 0.0081086403 | 1.764336 | 0.0081042497 | 1.885358 | 0.0080919798 | 1.888955
0.0087106523 | 1.917822 | 0.0087124268 | 1.857447 | 0.0087090248 | 1.853542 | 0.0087195997 | 1.825169 | 0.0087160723 | 1.846374 | 0.0087156842 | 1.96864 | 0.0087006994 | 1.971987
0.0093300793 | 1.998181 | 0.009336717 | 1.926157 | 0.0093355115 | 1.909274 | 0.0093430485 | 1.904438 | 0.0093365989 | 1.924751 | 0.0093392728 | 2.044551 | 0.0093236031 | 2.03746
0.009967488 | 2.066717 | 0.009968499 | 1.991269 | 0.009967488 | 1.992334 | 0.009980729 | 1.968622 | 0.009975697 | 1.989459 | 0.009976636 | 2.110431 | 0.009963539 | 2.102834