## Sheet1
Ch4 Current | Ch4 | Ch5 Current | Ch5 | Ch6 Current | Ch6 | Ch7 Current | Ch7 | Ch8 Current | Ch8 | Ch9 Current | Ch9 | Ch10 Current | Ch10
-5.55e-08 | 0.008436288 | 9.6e-09 | 0.001578885 | -3.38e-08 | 0.009795085 | 1.45e-08 | 0.001520429848 | -2.41e-08 | 0.01049135 | -1.45e-08 | 0.01115555 | -4.1e-08 | 0.01768903
0.000470874 | 0.008595811 | 0.0004703436 | 0.001733666 | 0.0004700398 | 0.009951962 | 0.0004699867 | 0.001682029405 | 0.0004697143 | 0.01064976 | 0.0004693068 | 0.01131927 | 0.0004701266 | 0.01784826
0.0006753518 | 0.009210618 | 0.000674901 | 0.002333722 | 0.000674684 | 0.01054028 | 0.0006744983 | 0.00228047897 | 0.0006741559 | 0.01123958 | 0.0006735676 | 0.01197462 | 0.0006747129 | 0.0185058
0.000954235 | 0.04509859 | 0.0009538589 | 0.03825985 | 0.0009518312 | 0.0452825 | 0.0009504062 | 0.0383938 | 0.0009510379 | 0.04750991 | 0.000950047 | 0.04961184 | 0.0009512839 | 0.05511585
0.0013139687 | 0.1429442 | 0.0013143858 | 0.1369827 | 0.0013135733 | 0.1456367 | 0.0013122616 | 0.1395435 | 0.0013142363 | 0.1553215 | 0.0013107137 | 0.1542076 | 0.0013124135 | 0.1606869
0.0017223168 | 0.2674944 | 0.0017206483 | 0.2613804 | 0.0017193921 | 0.2712868 | 0.0017179696 | 0.2630815 | 0.0017201251 | 0.2791082 | 0.0017162963 | 0.2819989 | 0.0017180805 | 0.2885492
0.002166269 | 0.4034897 | 0.0021621099 | 0.3949632 | 0.0021619797 | 0.4074431 | 0.0021597109 | 0.3965902 | 0.0021615915 | 0.4117596 | 0.0021578761 | 0.4216387 | 0.0021592552 | 0.4276221
0.0026282901 | 0.5432385 | 0.0026256042 | 0.5311122 | 0.0026262985 | 0.5420516 | 0.0026233329 | 0.5330683 | 0.002625216 | 0.5493473 | 0.0026212907 | 0.5598618 | 0.0026224167 | 0.5699683
0.0031157332 | 0.6869552 | 0.0031146458 | 0.6692371 | 0.0031124855 | 0.6734731 | 0.0031089822 | 0.6746416 | 0.0031142384 | 0.6900341 | 0.0031065519 | 0.6928458 | 0.0031080901 | 0.7157404
0.0036152632 | 0.8223906 | 0.003615866 | 0.8039036 | 0.0036148798 | 0.8067321 | 0.0036116659 | 0.8156965 | 0.0036155188 | 0.8256124 | 0.0036081747 | 0.8268138 | 0.0036088932 | 0.8500821
0.0041373727 | 0.9572388 | 0.0041355283 | 0.9320506 | 0.0041360346 | 0.9372283 | 0.0041316585 | 0.9496607 | 0.0041352317 | 0.957404 | 0.0041289629 | 0.9618075 | 0.0041282613 | 0.9835711
0.0046701442 | 1.089892 | 0.0046653461 | 1.057618 | 0.0046684275 | 1.065175 | 0.0046624697 | 1.080274 | 0.0046653727 | 1.083809 | 0.0046600105 | 1.094075 | 0.0046589689 | 1.112066
0.00521065 | 1.215324 | 0.0052112021 | 1.181386 | 0.0052153757 | 1.183998 | 0.0052094203 | 1.212641 | 0.005211055 | 1.206646 | 0.0052073709 | 1.233394 | 0.0052058857 | 1.237653
0.005771226 | 1.336569 | 0.0057702736 | 1.299165 | 0.0057717613 | 1.293117 | 0.0057654803 | 1.343071 | 0.0057707896 | 1.319483 | 0.005764605 | 1.367844 | 0.0057622253 | 1.358084
0.0063359004 | 1.453131 | 0.0063368696 | 1.410032 | 0.006339693 | 1.408825 | 0.006333634 | 1.466576 | 0.0063375085 | 1.427883 | 0.006332426 | 1.485081 | 0.0063302681 | 1.469303
0.0069169678 | 1.563295 | 0.0069162758 | 1.517025 | 0.0069207194 | 1.518513 | 0.0069153813 | 1.581205 | 0.006917872 | 1.531546 | 0.0069125532 | 1.598653 | 0.0069104555 | 1.574815
0.0075018639 | 1.660695 | 0.0075047113 | 1.613051 | 0.0075102423 | 1.618693 | 0.0075057529 | 1.684059 | 0.0075070597 | 1.621608 | 0.007500369 | 1.701395 | 0.0074991562 | 1.672374
0.008104257 | 1.745185 | 0.008103876 | 1.690228 | 0.0081139302 | 1.703224 | 0.0081081725 | 1.775114474 | 0.0081095686 | 1.700177 | 0.0081006669 | 1.790127 | 0.0081024101 | 1.746581
0.0087132345 | 1.817903 | 0.008714211 | 1.756759 | 0.0087204701 | 1.774784 | 0.0087161157 | 1.857776 | 0.0087220108 | 1.76993 | 0.0087072792 | 1.867004 | 0.0087111297 | 1.803771
0.0093294861 | 1.881904 | 0.0093321021 | 1.809712 | 0.0093389111 | 1.828699 | 0.0093338599 | 1.930413555 | 0.0093404759 | 1.831452 | 0.0093265471 | 1.937603 | 0.0093316392 | 1.861285
0.0099581405 | 1.936134 | 0.0099575449 | 1.851361 | 0.009964069 | 1.884543 | 0.009960361 | 2.000371 | 0.00996496 | 1.879952 | 0.0099545697 | 1.993447 | 0.009961998 | 1.917578