## Sheet1
Ch4 Current | Ch4 | Ch5 Current | Ch5 | Ch6 Current | Ch6 | Ch7 Current | Ch7 | Ch8 Current | Ch8 | Ch9 Current | Ch9 | Ch10 Current | Ch10
-4.1e-08 | 0.008452722711 | -6.75e-08 | 0.001582246 | 1.69e-08 | 0.00981276 | 1.93e-08 | 0.001520658 | -4.1e-08 | 0.01050719 | -1.21e-08 | 0.01117203 | -2.4e-09 | 0.0177101
0.0004764749 | 0.008629918 | 0.0004776394 | 0.001755715 | 0.0004781241 | 0.009984690176 | 0.0004786449 | 0.00169959 | 0.0004780228 | 0.01068012 | 0.0004793272 | 0.01135487 | 0.0004791198 | 0.01788458
0.0006815507 | 0.009352639 | 0.0006838291 | 0.002529177 | 0.0006848611 | 0.01069492 | 0.0006840413 | 0.002490735037 | 0.0006831034 | 0.01132474 | 0.000684632 | 0.01215346 | 0.0006826935 | 0.01861229
0.0009630137 | 0.05183038 | 0.0009661336 | 0.04480843 | 0.0009659455 | 0.05478394 | 0.0009642457 | 0.04344693 | 0.0009602964 | 0.05297531 | 0.0009653524 | 0.05539766 | 0.0009628063 | 0.06100297
0.0013292476 | 0.156517 | 0.0013312994 | 0.1490843 | 0.0013310872 | 0.1622367 | 0.0013247124 | 0.1425855 | 0.0013222989 | 0.1611976 | 0.0013330402 | 0.1633605 | 0.0013248787 | 0.16661
0.0017366746 | 0.2853213 | 0.0017389917 | 0.2696244 | 0.0017418801 | 0.2883714 | 0.0017319586 | 0.2665196 | 0.0017297886 | 0.2904295 | 0.0017408434 | 0.2904013 | 0.0017323275 | 0.2909474
0.0021788933 | 0.4181856 | 0.002178293 | 0.3978762 | 0.0021852923 | 0.4225563 | 0.0021720218 | 0.3996376 | 0.0021699628 | 0.4273527 | 0.0021845328 | 0.4285573 | 0.0021716505 | 0.4241153
0.0026430217 | 0.5470994 | 0.0026429132 | 0.5305619 | 0.0026504068 | 0.5600152 | 0.0026338934 | 0.5361675 | 0.0026317789 | 0.5712147 | 0.0026498136 | 0.5735555 | 0.002636589 | 0.5665879
0.0031285577 | 0.6801869 | 0.0031256572 | 0.6616133 | 0.00314083 | 0.696317 | 0.0031203866 | 0.666376 | 0.0031189737 | 0.7227126 | 0.003137088 | 0.7189539 | 0.003119738 | 0.7069647
0.0036304722 | 0.8210052 | 0.003630301 | 0.7895254 | 0.0036440176 | 0.828502 | 0.0036199117 | 0.799303 | 0.0036185953 | 0.867547 | 0.0036395547 | 0.8567649 | 0.0036227809 | 0.8429239
0.0041481767 | 0.9559642 | 0.0041463853 | 0.9108447 | 0.0041617534 | 0.9574991 | 0.0041347278 | 0.9299458 | 0.0041328447 | 1.005132 | 0.0041578619 | 0.987074 | 0.0041358875 | 0.9686059
0.0046810735 | 1.07485 | 0.0046793761 | 1.033051 | 0.0046970661 | 1.085245 | 0.004670812 | 1.058096 | 0.0046684202 | 1.146643 | 0.0046921957 | 1.114247 | 0.0046701972 | 1.095843
0.0052236553 | 1.188967 | 0.0052228379 | 1.15216 | 0.0052458228 | 1.215284 | 0.005212738 | 1.180382 | 0.005209483 | 1.281498 | 0.0052370536 | 1.236585 | 0.0052110333 | 1.221103
0.0057821264 | 1.303524 | 0.0057813404 | 1.25929 | 0.0058053281 | 1.329267 | 0.0057699867 | 1.300512 | 0.0057681953 | 1.409549 | 0.0057977863 | 1.356622 | 0.0057714478 | 1.345238
0.0063533444 | 1.419317 | 0.0063430492 | 1.356717 | 0.0063724063 | 1.415278 | 0.0063396471 | 1.416931 | 0.0063392083 | 1.525235 | 0.006371085 | 1.470719 | 0.0063353072 | 1.463272
0.0069337078 | 1.532847 | 0.006922576 | 1.457148 | 0.0069580813 | 1.524019 | 0.0069180938 | 1.525008 | 0.0069163771 | 1.638984 | 0.0069511615 | 1.570026 | 0.0069164085 | 1.566299
0.0075240698 | 1.641647 | 0.0075121736 | 1.556314 | 0.0075479055 | 1.611181 | 0.0075055166 | 1.618491 | 0.007503419 | 1.742856 | 0.0075414921 | 1.6608 | 0.007507513 | 1.6569
0.0081264677 | 1.736717 | 0.0081149115 | 1.643684 | 0.0081533704 | 1.699325 | 0.0081107669 | 1.699507 | 0.0081078808 | 1.830557 | 0.0081443723 | 1.745075 | 0.008107888 | 1.733996
0.0087333693 | 1.817356 | 0.0087221193 | 1.717529 | 0.0087679367 | 1.784509 | 0.0087178638 | 1.776971 | 0.0087132924 | 1.91127 | 0.0087545987 | 1.822996 | 0.0087183267 | 1.793194
0.0093497778 | 1.880973 | 0.0093419707 | 1.778125 | 0.0093887068 | 1.845054 | 0.0093356586 | 1.839051 | 0.0093287508 | 1.973082 | 0.0093752699 | 1.881202 | 0.0093351715 | 1.856312
0.009972375 | 1.921197 | 0.009966597 | 1.821564 | 0.010013905 | 1.898938 | 0.009960506 | 1.889689 | 0.0099570579 | 2.022213 | 0.010005623 | 1.940352 | 0.009963202 | 1.920199