## Sheet1
Ch4 Current | Ch4 | Ch5 Current | Ch5 | Ch6 Current | Ch6 | Ch7 Current | Ch7 | Ch8 Current | Ch8 | Ch9 Current | Ch9 | Ch10 Current | Ch10
-1.69e-08 | 0.008414133 | 4.8e-09 | 0.001574118 | -4.34e-08 | 0.009764414 | 9.6e-09 | 0.00151307079 | -4.58e-08 | 0.01042498 | -3.13e-08 | 0.0111242 | 9.6e-09 | 0.0176225
0.0004796117 | 0.008595917 | 0.0004805834 | 0.001751662 | 0.000480036 | 0.009940543 | 0.0004815719 | 0.001697454 | 0.0004820445 | 0.01060367 | 0.0004819986 | 0.01131157 | 0.0004813645 | 0.0178022
0.0006873372 | 0.009443222 | 0.0006894083 | 0.002613593 | 0.0006873879 | 0.0107694 | 0.0006898351 | 0.002531245 | 0.00069004 | 0.01140073 | 0.0006914939 | 0.01224148 | 0.0006888007 | 0.01861614
0.0009736344 | 0.05613711 | 0.0009754885 | 0.04957124 | 0.0009726338 | 0.05773954 | 0.0009723855 | 0.05089406 | 0.0009747724 | 0.05844854 | 0.0009771715 | 0.06085148 | 0.0009728002 | 0.06752293
0.0013363265 | 0.1591492 | 0.0013379853 | 0.1568013 | 0.0013342891 | 0.1630416 | 0.0013353838 | 0.1609163 | 0.0013417731 | 0.1672482 | 0.0013415537 | 0.1721192 | 0.0013380745 | 0.1807039
0.0017416704 | 0.2879913 | 0.0017437873 | 0.281277 | 0.001739158 | 0.2912642 | 0.001738847 | 0.2842988 | 0.0017475919 | 0.2977012 | 0.0017478813 | 0.302504 | 0.0017422876 | 0.31059
0.0021809644 | 0.4216375 | 0.0021836914 | 0.4143953 | 0.0021782954 | 0.4260329 | 0.0021797782 | 0.4198815 | 0.0021907823 | 0.4399037 | 0.0021914068 | 0.4450272 | 0.0021814346 | 0.4501266
0.0026412761 | 0.5535107 | 0.0026433231 | 0.5511134 | 0.0026384479 | 0.5636153 | 0.0026384672 | 0.5597505 | 0.0026505828 | 0.5903569 | 0.0026534037 | 0.5919119 | 0.0026423779 | 0.5951209
0.003120008 | 0.6918099 | 0.0031241936 | 0.6804663 | 0.0031169725 | 0.7102559 | 0.0031158224 | 0.6967583 | 0.0031358222 | 0.7423852 | 0.003133428 | 0.7330732 | 0.0031217343 | 0.7383188
0.003625151 | 0.836532 | 0.0036257248 | 0.8105126 | 0.0036208328 | 0.8494635 | 0.0036188268 | 0.8311141 | 0.0036374643 | 0.8826163 | 0.0036358031 | 0.8721224 | 0.003626424 | 0.8792683
0.004139263 | 0.9717534 | 0.0041357356 | 0.9381759 | 0.004133298 | 0.9832783 | 0.0041302167 | 0.9607974 | 0.0041512146 | 1.01736 | 0.0041543514 | 1.007698 | 0.0041402154 | 1.013584
0.0046684251 | 1.092126 | 0.0046663347 | 1.064045 | 0.0046636656 | 1.115617 | 0.0046586771 | 1.092299 | 0.0046860885 | 1.157539 | 0.0046862284 | 1.139999 | 0.0046708 | 1.145015
0.0052087814 | 1.215271 | 0.0052072166 | 1.182323 | 0.0052053312 | 1.23331 | 0.005199195 | 1.220259 | 0.0052272887 | 1.2945 | 0.005228733 | 1.260527 | 0.005212316 | 1.27363
0.0057658009 | 1.347444 | 0.0057647063 | 1.296653 | 0.0057610415 | 1.35741 | 0.0057581675 | 1.345386 | 0.0057889522 | 1.429029 | 0.0057876357 | 1.379798 | 0.0057687016 | 1.401558
0.006332549 | 1.473579 | 0.0063315773 | 1.408581 | 0.0063248987 | 1.473736 | 0.006322871 | 1.461356 | 0.0063578724 | 1.558021 | 0.0063601846 | 1.49808 | 0.0063351433 | 1.512675
0.0069131993 | 1.596956 | 0.006910957 | 1.509861 | 0.006904464 | 1.582792 | 0.0069020361 | 1.56983 | 0.0069435136 | 1.68271 | 0.0069418138 | 1.608837 | 0.006915186 | 1.613414
0.0075038216 | 1.70859 | 0.007494744 | 1.594381 | 0.0074941195 | 1.690639 | 0.0074915252 | 1.670561 | 0.0075346953 | 1.80133 | 0.0075321733 | 1.711296 | 0.0075056348 | 1.703169
0.0081077313 | 1.799407 | 0.0080957532 | 1.677821 | 0.0080988345 | 1.780337 | 0.0080999749 | 1.760318 | 0.0081455826 | 1.904332 | 0.0081366737 | 1.804381 | 0.0081112442 | 1.781297
0.008715255 | 1.871726 | 0.0087098205 | 1.756528 | 0.0087075058 | 1.848536 | 0.0087102641 | 1.835657 | 0.0087552835 | 1.979674 | 0.0087522697 | 1.884542 | 0.0087226304 | 1.840583
0.0093358322 | 1.931866 | 0.0093310509 | 1.824965 | 0.0093260769 | 1.908913 | 0.0093326255 | 1.904507 | 0.009377599 | 2.056684 | 0.0093752748 | 1.944409 | 0.0093457489 | 1.895227
0.009970521 | 1.981657 | 0.009965874 | 1.892008 | 0.009961541 | 1.960218 | 0.009967367 | 1.96708 | 0.010019057 | 2.113755 | 0.010013279 | 2.001622 | 0.009982222 | 1.954083