## Sheet1
Ch4 Current | Ch4 | Ch5 Current | Ch5 | Ch6 Current | Ch6 | Ch7 Current | Ch7 | Ch8 Current | Ch8 | Ch9 Current | Ch9 | Ch10 Current | Ch10
-2.17e-08 | 0.008443202881 | 0 | 0.001581721 | -5.79e-08 | 0.009802537 | 1.45e-08 | 0.001522647 | -4.34e-08 | 0.01049899 | 1.45e-08 | 0.01116377 | -9.6e-09 | 0.01769946
0.0004629223 | 0.008606803 | 0.0004626884 | 0.001738895 | 0.000462932 | 0.009957148 | 0.0004630043 | 0.001684518 | 0.0004619796 | 0.01065531 | 0.0004627246 | 0.01132565 | 0.0004614347 | 0.01785423
0.0006679571 | 0.009226838 | 0.0006689239 | 0.002347666 | 0.0006680439 | 0.01057433 | 0.0006678028 | 0.002296442 | 0.0006681548 | 0.01126121 | 0.0006674652 | 0.01194523 | 0.0006658571 | 0.01845323
0.0009446028 | 0.04800873 | 0.0009473032 | 0.04145034 | 0.0009476986 | 0.0489879 | 0.0009465533 | 0.04116345 | 0.0009454997 | 0.05104374 | 0.0009444871 | 0.05160299 | 0.0009422834 | 0.05763443
0.0013128668 | 0.1581308 | 0.001310803 | 0.1461283 | 0.0013123364 | 0.1530527 | 0.0013120832 | 0.1466929 | 0.001311736 | 0.1618304 | 0.0013102388 | 0.1622283 | 0.0013108391 | 0.1701218
0.0017210509 | 0.2854827 | 0.0017216031 | 0.2731867 | 0.0017208243 | 0.2812722 | 0.0017207327 | 0.2734555 | 0.0017223168 | 0.2924782 | 0.001718054 | 0.2924553 | 0.0017185338 | 0.3010027
0.0021643667 | 0.4233271439 | 0.0021651406 | 0.4085851 | 0.0021652371 | 0.4180713 | 0.0021636771 | 0.4094605 | 0.0021654999 | 0.4333324 | 0.0021620521 | 0.4323906 | 0.0021618785 | 0.4412487
0.0026293606 | 0.5680857 | 0.0026300212 | 0.5488083 | 0.0026313714 | 0.5549548 | 0.0026289941 | 0.549683 | 0.0026306529 | 0.5786271 | 0.0026276246 | 0.5682431 | 0.0026272075 | 0.5877203
0.0031163818 | 0.7111564 | 0.0031200442 | 0.6937252 | 0.0031194921 | 0.6949254 | 0.0031158562 | 0.6895553 | 0.0031209676 | 0.7224487 | 0.0031146386 | 0.7027598 | 0.0031140093 | 0.7346167
0.003618236 | 0.8500205 | 0.0036225446 | 0.8335504 | 0.0036234705 | 0.8264779 | 0.003618564 | 0.8304258 | 0.0036235356 | 0.8652997 | 0.0036183614 | 0.8398434 | 0.0036168039 | 0.8765146
0.0041350292 | 0.9864168 | 0.0041394848 | 0.9672532 | 0.0041419393 | 0.9492456 | 0.0041364469 | 0.9699421 | 0.0041406011 | 1.001296 | 0.0041378188 | 0.9758689 | 0.0041341829 | 1.010955
0.0046718657 | 1.115716 | 0.0046759645 | 1.092714 | 0.0046730832 | 1.066856 | 0.0046745588 | 1.101935 | 0.0046786721 | 1.134021 | 0.0046691026 | 1.105732 | 0.0046723382 | 1.142539
0.0052151924 | 1.240203 | 0.0052190887 | 1.213228 | 0.0052181773 | 1.188031 | 0.0052183967 | 1.221477 | 0.0052240965 | 1.258445 | 0.0052133263 | 1.2314 | 0.0052167331 | 1.272015
0.0057749656 | 1.362944 | 0.0057782904 | 1.331646 | 0.0057793609 | 1.311955 | 0.0057774731 | 1.338495 | 0.0057844652 | 1.382062 | 0.0057754357 | 1.360655 | 0.0057770704 | 1.394917
0.0063439991 | 1.480841 | 0.006349236 | 1.43544 | 0.0063480714 | 1.43239 | 0.006344626 | 1.445716 | 0.0063565222 | 1.497278 | 0.0063435386 | 1.484036 | 0.0063449587 | 1.514059
0.0069247483 | 1.586938 | 0.0069277019 | 1.545621 | 0.0069306844 | 1.551516 | 0.0069237887 | 1.537018 | 0.006935046 | 1.593829 | 0.0069249388 | 1.592558 | 0.0069251799 | 1.630952
0.0075144544 | 1.686311 | 0.0075149463 | 1.647438 | 0.007520118 | 1.652664 | 0.0075111344 | 1.614993 | 0.0075208221 | 1.688234 | 0.0075132489 | 1.680775 | 0.0075139698 | 1.723512
0.0081130935 | 1.759425 | 0.0081201483 | 1.728192 | 0.0081221929 | 1.736716 | 0.0081126499 | 1.684279 | 0.0081245123 | 1.774874 | 0.0081153021 | 1.767812 | 0.0081156806 | 1.802968
0.0087241976 | 1.834714 | 0.0087263652 | 1.792995 | 0.0087302663 | 1.816785 | 0.0087251645 | 1.741863 | 0.0087321252 | 1.848501 | 0.0087222712 | 1.84211 | 0.0087281325 | 1.870491
0.0093428339 | 1.898168 | 0.0093425807 | 1.847736 | 0.009350272 | 1.874141 | 0.0093447627 | 1.80193 | 0.0093505348 | 1.911464 | 0.0093401721 | 1.898338925 | 0.0093464553 | 1.921594
0.00996691 | 1.948204 | 0.009969149 | 1.900883 | 0.009975168 | 1.92731 | 0.009970762 | 1.85761 | 0.009980416 | 1.976165 | 0.009964261 | 1.944019 | 0.009972182 | 1.974464