## Sheet1
Ch4 Current | Ch4 | Ch5 Current | Ch5 | Ch6 Current | Ch6 | Ch7 Current | Ch7 | Ch8 Current | Ch8 | Ch9 Current | Ch9 | Ch10 Current | Ch10
-1.69e-08 | 0.008428797 | 2.17e-08 | 0.001575168 | 3.86e-08 | 0.009781523 | -4.58e-08 | 0.001517217 | -1.93e-08 | 0.01045975 | -1.93e-08 | 0.01114421 | -1.45e-08 | 0.01767019
0.0004649597 | 0.008596942 | 0.0004663147 | 0.001742989 | 0.0004658228 | 0.00994577 | 0.0004663412 | 0.001689245 | 0.000465249 | 0.01062965 | 0.0004651477 | 0.01131961 | 0.0004650103 | 0.01783835
0.0006711252 | 0.009265406 | 0.0006725526 | 0.002424878 | 0.0006721138 | 0.01063887 | 0.0006732084 | 0.002357931 | 0.0006700933 | 0.01126777 | 0.0006714314 | 0.01197469 | 0.0006715448 | 0.01851548
0.0009520771 | 0.05012589 | 0.0009542832 | 0.04265445 | 0.0009537504 | 0.05116041 | 0.0009540735 | 0.04297551 | 0.0009496564 | 0.05148679 | 0.0009516407 | 0.05418502 | 0.0009518191 | 0.05971709
0.0013176046 | 0.15838 | 0.0013220337 | 0.1482175 | 0.0013200687 | 0.1552266 | 0.0013206473 | 0.1506144 | 0.0013167366 | 0.1600658 | 0.0013189451 | 0.1661296 | 0.0013200373 | 0.1723164
0.0017255283 | 0.2918435 | 0.001729644 | 0.2750086 | 0.0017289351 | 0.2823373 | 0.0017302419 | 0.2780453 | 0.0017265265 | 0.2882631 | 0.0017277826 | 0.2970072 | 0.0017296584 | 0.3039479
0.0021723594 | 0.4359765 | 0.0021753611 | 0.4151663 | 0.0021754431 | 0.4221999 | 0.0021717759 | 0.4130192 | 0.002167841 | 0.4273225 | 0.0021688199 | 0.4367227 | 0.0021715396 | 0.4453175
0.0026374642 | 0.5846478 | 0.0026397523 | 0.5591496 | 0.0026404298 | 0.5662647 | 0.0026378307 | 0.5569582 | 0.0026342285 | 0.5756653 | 0.0026344696 | 0.5826807 | 0.0026384358 | 0.5909075
0.0031206036 | 0.7328283 | 0.0031250351 | 0.698899 | 0.0031259875 | 0.7069416 | 0.0031219875 | 0.699782 | 0.0031216259 | 0.7253139 | 0.0031183372 | 0.7256214 | 0.0031230556 | 0.7388902
0.003625978 | 0.8799316 | 0.0036286301 | 0.8283335 | 0.0036300768 | 0.8472223 | 0.0036289412 | 0.8442261 | 0.0036206109 | 0.8652758 | 0.0036243288 | 0.8650107 | 0.0036303131 | 0.887473
0.0041435209 | 1.023672 | 0.0041479115 | 0.9584183 | 0.0041500911 | 0.9843517 | 0.0041469374 | 0.9836692 | 0.0041385734 | 1.004483 | 0.0041421225 | 0.9924394 | 0.0041493943 | 1.031009
0.0046770085 | 1.163343 | 0.0046798656 | 1.087073 | 0.0046827878 | 1.123743 | 0.0046808035 | 1.121134 | 0.0046725576 | 1.142866 | 0.0046768566 | 1.118763 | 0.0046851651 | 1.166844
0.0052203593 | 1.296359 | 0.0052253478 | 1.211738 | 0.0052297336 | 1.263357 | 0.0052257215 | 1.253081 | 0.0052124125 | 1.270261 | 0.0052215697 | 1.245912 | 0.0052305581 | 1.304167
0.0057797564 | 1.422898 | 0.0057817841 | 1.336039 | 0.0057870016 | 1.395845 | 0.005786206 | 1.386996 | 0.0057729933 | 1.392337 | 0.0057826183 | 1.368845 | 0.0057913632 | 1.438072
0.0063463547 | 1.543475 | 0.006349735 | 1.457343 | 0.0063559725 | 1.518518 | 0.0063493035 | 1.513292 | 0.0063417472 | 1.505601 | 0.0063479798 | 1.489609 | 0.0063559194 | 1.555995
0.0069257152 | 1.6603 | 0.0069269713 | 1.570929 | 0.0069338573 | 1.62211 | 0.0069302455 | 1.628752 | 0.0069174645 | 1.613005 | 0.0069282371 | 1.60463 | 0.0069356608 | 1.662967
0.0075130391 | 1.766449 | 0.0075172513 | 1.670111 | 0.0075236285 | 1.716479 | 0.0075179674 | 1.71869 | 0.0075068138 | 1.714773 | 0.0075163158 | 1.714108 | 0.0075221795 | 1.75757
0.008113636 | 1.855055 | 0.00811556 | 1.756356 | 0.0081219132 | 1.804728 | 0.0081191598 | 1.80569 | 0.0081082835 | 1.80404 | 0.008116211 | 1.809728 | 0.0081234491 | 1.837128
0.0087258468 | 1.937182 | 0.0087218951 | 1.837479 | 0.0087279709 | 1.898866 | 0.0087260083 | 1.885185 | 0.008715267 | 1.887643 | 0.0087211983 | 1.888886615 | 0.0087301433 | 1.90273
0.0093427857 | 2.006838 | 0.0093318827 | 1.90215 | 0.0093384675 | 1.9645 | 0.0093434849 | 1.938478 | 0.0093303638 | 1.958972 | 0.0093383879 | 1.972443 | 0.0093475957 | 1.971256
0.009964502 | 2.067392 | 0.0099556065 | 1.946006 | 0.009962576 | 2.024348 | 0.009967849 | 1.993728 | 0.009956472 | 2.024119 | 0.009961685 | 2.042623 | 0.009973723 | 2.019421