## Sheet1
Ch4 Current | Ch4 | Ch5 Current | Ch5 | Ch6 Current | Ch6 | Ch7 Current | Ch7 | Ch8 Current | Ch8 | Ch9 Current | Ch9 | Ch10 Current | Ch10
-2.17e-08 | 0.008439319 | -2.89e-08 | 0.001585143 | 1.69e-08 | 0.009798694 | -1.45e-08 | 0.001527374401 | 2.65e-08 | 0.01046708 | -7.72e-08 | 0.01116821 | -1.93e-08 | 0.01769032
0.0004665293 | 0.008611605391 | 0.0004670284 | 0.001753971 | 0.0004658927 | 0.00996653 | 0.0004668837 | 0.001702180725 | 0.0004660567 | 0.01063778 | 0.0004660929 | 0.01134387 | 0.0004660085 | 0.01785963
0.0006736062 | 0.009527379 | 0.0006742379 | 0.002690509 | 0.0006726755 | 0.01082841 | 0.0006742451 | 0.002603866 | 0.0006730155 | 0.0115459 | 0.0006714676 | 0.01226544 | 0.0006728901 | 0.01878021
0.000956188 | 0.05439842 | 0.0009572464 | 0.04577796 | 0.0009533525 | 0.05351099 | 0.0009541916 | 0.04589802 | 0.0009554116 | 0.05495637 | 0.0009539842 | 0.05668916 | 0.0009551681 | 0.06141881
0.0013194683 | 0.1648106 | 0.001320276 | 0.1519032 | 0.0013158035 | 0.1620336 | 0.0013171248 | 0.155425 | 0.0013185401 | 0.1643837 | 0.0013171633 | 0.1659079 | 0.0013187016 | 0.1705045
0.0017255837 | 0.3004467 | 0.0017262371 | 0.2821787 | 0.0017217164 | 0.2933505 | 0.0017237971 | 0.2840988 | 0.0017247351 | 0.2967196 | 0.0017228207 | 0.2983719 | 0.0017246049 | 0.303853
0.0021628405 | 0.4443185 | 0.002163436 | 0.421802 | 0.0021644631 | 0.4376328 | 0.0021624933 | 0.4256557 | 0.0021617507 | 0.4404907 | 0.0021602317 | 0.4366507 | 0.0021620424 | 0.450289
0.002624348 | 0.5931254 | 0.0026254523 | 0.5657632 | 0.0026259152 | 0.5800975 | 0.0026222841 | 0.5753419 | 0.0026237042 | 0.5890697 | 0.0026222455 | 0.5776538 | 0.002624037 | 0.6031116
0.003104218 | 0.7384564 | 0.0031051511 | 0.7054387 | 0.003105139 | 0.7243415 | 0.0031070341 | 0.7255782 | 0.0031034995 | 0.7320359 | 0.0031055296 | 0.7194955 | 0.0031043361 | 0.7549758
0.0036066726 | 0.8869659 | 0.0036071765 | 0.8444476 | 0.0036070945 | 0.8698299 | 0.0036038372 | 0.8665999 | 0.0036060047 | 0.8783673 | 0.0036011898 | 0.8633562 | 0.0036071403 | 0.899915
0.0041214621 | 1.033969 | 0.00412152 | 0.9773451 | 0.0041211318 | 1.011528 | 0.0041162663 | 1.005497 | 0.0041209895 | 1.020798 | 0.0041168618 | 1.008881 | 0.0041212499 | 1.042579
0.0046537152 | 1.177801 | 0.0046527724 | 1.106726 | 0.0046523288 | 1.151375 | 0.0046462288 | 1.142946 | 0.0046530594 | 1.159306 | 0.0046503758 | 1.156076 | 0.0046530762 | 1.181546
0.005196321 | 1.316115 | 0.005195007 | 1.234309 | 0.0051945368 | 1.292664 | 0.0051912916 | 1.278159 | 0.0051959931 | 1.292848 | 0.0051911782 | 1.298834 | 0.0051962921 | 1.321665
0.0057557637 | 1.451479 | 0.0057539602 | 1.358305 | 0.005752692 | 1.428505 | 0.0057499482 | 1.410879 | 0.0057557926 | 1.424698 | 0.0057515949 | 1.434558 | 0.0057561398 | 1.463583
0.0063195172 | 1.578828 | 0.006316947 | 1.475005 | 0.0063197993 | 1.552023 | 0.006317258 | 1.535142 | 0.0063191917 | 1.550004 | 0.006320648 | 1.559276 | 0.0063203032 | 1.594019
0.006901754 | 1.700007 | 0.0068979397 | 1.583556 | 0.0068987619 | 1.662962 | 0.0068997191 | 1.645463 | 0.0069012043 | 1.66547 | 0.0068984653 | 1.669943 | 0.0069013682 | 1.703204
0.00749282 | 1.807221 | 0.0074890249 | 1.675665 | 0.0074864981 | 1.744572 | 0.0074888007 | 1.745929 | 0.0074941292 | 1.769 | 0.0074894565 | 1.775219 | 0.0074918145 | 1.810528
0.008098292 | 1.898946 | 0.0080938918 | 1.751968 | 0.0080917436 | 1.837279 | 0.0080912758 | 1.833485 | 0.0081005873 | 1.867243 | 0.0080946682 | 1.875368 | 0.0080966477 | 1.900381
0.0087098422 | 1.986578 | 0.0087059266 | 1.826173 | 0.0087071755 | 1.914688 | 0.008706445 | 1.917635 | 0.0087153321 | 1.956339 | 0.0087076216 | 1.958618 | 0.0087087258 | 1.974631
0.0093349907 | 2.051145 | 0.0093304192 | 1.894748 | 0.0093320105 | 1.988767 | 0.0093298478 | 1.990948 | 0.0093419129 | 2.034059 | 0.00932789 | 2.035461 | 0.0093338358 | 2.04011
0.009968089 | 2.110856 | 0.00996313 | 1.952795 | 0.00996455 | 2.045548 | 0.009961854 | 2.056277 | 0.009976684 | 2.111837 | 0.009962432 | 2.089918 | 0.009969438 | 2.088325