## Sheet1
Ch4 Current | Ch4 | Ch5 Current | Ch5 | Ch6 Current | Ch6 | Ch7 Current | Ch7 | Ch8 Current | Ch8 | Ch9 Current | Ch9 | Ch10 Current | Ch10
4.1e-08 | 0.008429053 | -1.21e-08 | 0.001575693 | 0 | 0.009782299 | -4.8e-09 | 0.001522773 | 1.69e-08 | 0.01045604 | -2.41e-08 | 0.01113906 | -7.2e-09 | 0.01766092
0.0004783338 | 0.008606504 | 0.0004781699 | 0.001749941 | 0.0004761253 | 0.00995318 | 0.0004769354 | 0.001697827 | 0.0004747775 | 0.0106275 | 0.000474411 | 0.0113123 | 0.0004728752 | 0.01782648
0.0006878315 | 0.009280518 | 0.0006860762 | 0.002396173 | 0.0006835784 | 0.01064525 | 0.0006847984 | 0.002307388 | 0.0006825103 | 0.01130083 | 0.0006840558 | 0.01198858 | 0.000680391 | 0.01847069
0.0009715079 | 0.0532587 | 0.0009698201 | 0.04647696 | 0.0009675272 | 0.052135 | 0.0009685495 | 0.04405932 | 0.0009661698 | 0.05245228 | 0.0009682746 | 0.05449621 | 0.000963045 | 0.05972527
0.0013409581 | 0.1646083 | 0.0013387906 | 0.1558377 | 0.0013347135 | 0.1581671 | 0.0013367629 | 0.1483828 | 0.0013322759 | 0.1574964 | 0.001337831 | 0.1641247 | 0.0013304121 | 0.1679394
0.0017518017 | 0.2912521 | 0.0017495473 | 0.2802114 | 0.001744853 | 0.2835065 | 0.0017470133 | 0.2713096 | 0.0017423696 | 0.2849149 | 0.0017488385 | 0.2949359 | 0.0017404841 | 0.2974085
0.0022013524 | 0.4222818 | 0.0021957804 | 0.4096431 | 0.0021900614 | 0.4125647 | 0.0021918311 | 0.4046792 | 0.0021873321 | 0.4197548 | 0.00219857 | 0.432316 | 0.0021855286 | 0.4351356
0.0026688201 | 0.5597467 | 0.0026631179 | 0.5443752 | 0.0026564754 | 0.5460187 | 0.00265825 | 0.5357045 | 0.002653505 | 0.5579129 | 0.0026661824 | 0.5734889 | 0.0026515568 | 0.5788876
0.0031545442 | 0.6968494 | 0.0031486516 | 0.676083 | 0.0031411458 | 0.6762748 | 0.0031425081 | 0.6696217 | 0.003137833 | 0.6953342 | 0.0031519427 | 0.7147961 | 0.0031359428 | 0.7193464
0.0036625635 | 0.8337304 | 0.0036602247 | 0.8087152 | 0.0036513906 | 0.8043336 | 0.0036531217 | 0.8031806 | 0.0036479765 | 0.8334016 | 0.0036599619 | 0.8552659 | 0.003644994 | 0.8499249
0.0041857724 | 0.9662501 | 0.0041797448 | 0.936101 | 0.0041705128 | 0.9328075 | 0.0041715062 | 0.9315801 | 0.0041659318 | 0.9612628 | 0.004183764 | 0.9901966 | 0.0041627805 | 0.9841301
0.0047209502 | 1.08803 | 0.0047142425 | 1.056924 | 0.0047068623 | 1.058876 | 0.0047061413 | 1.058131 | 0.0046991541 | 1.079356 | 0.0047197398 | 1.11881 | 0.0046981438 | 1.117072
0.0052655525 | 1.204891 | 0.0052588715 | 1.172511 | 0.0052524508 | 1.177004 | 0.0052501892 | 1.179822 | 0.0052420589 | 1.190788 | 0.0052653741 | 1.240044 | 0.0052422349 | 1.243608
0.0058254099 | 1.313647 | 0.0058184781 | 1.283961 | 0.0058118934 | 1.288696 | 0.0058085107 | 1.300659 | 0.0057996452 | 1.296423 | 0.005825704 | 1.354701 | 0.0058009593 | 1.367536
0.0063980819 | 1.41809 | 0.0063860625 | 1.382005 | 0.006379097 | 1.391468 | 0.0063748752 | 1.418969 | 0.0063654913 | 1.395501 | 0.0063986244 | 1.469642 | 0.0063673864 | 1.473007
0.0069786887 | 1.524719 | 0.006963335 | 1.45641 | 0.0069554725 | 1.463484 | 0.0069537076 | 1.525074 | 0.0069428916 | 1.489276 | 0.0069780762 | 1.57516 | 0.0069453219 | 1.571198
0.0075667528 | 1.623054 | 0.0075568699 | 1.552844 | 0.0075403059 | 1.532379 | 0.0075410171 | 1.618831 | 0.0075296128 | 1.572614 | 0.007565053 | 1.658284 | 0.0075328099 | 1.658283
0.0081675016 | 1.701449 | 0.0081580695 | 1.638159 | 0.0081379998 | 1.601399 | 0.0081408738 | 1.709802 | 0.0081301928 | 1.649811 | 0.0081655125 | 1.739405 | 0.00813542 | 1.734932
0.0087761464 | 1.778295 | 0.0087625962 | 1.714681 | 0.0087407906 | 1.645607 | 0.0087443662 | 1.78787 | 0.0087322651 | 1.709818 | 0.0087746998 | 1.812573 | 0.0087365375 | 1.799417
0.0093893891 | 1.845054 | 0.0093769697 | 1.767037 | 0.0093550773 | 1.693995 | 0.0093578283 | 1.859168 | 0.0093454764 | 1.764301 | 0.0093888105 | 1.876532 | 0.0093505276 | 1.856022
0.010013978 | 1.894456 | 0.010002831 | 1.809054 | 0.009983161 | 1.782022 | 0.009980994 | 1.910818 | 0.00997276 | 1.807726 | 0.010015567 | 1.922188 | 0.009979622 | 1.921984