## Sheet1
Ch4 Current | Ch4 | Ch5 Current | Ch5 | Ch6 Current | Ch6 | Ch7 Current | Ch7 | Ch8 Current | Ch8 | Ch9 Current | Ch9 | Ch10 Current | Ch10
-1.93e-08 | 0.008436971 | -4.34e-08 | 0.001587768 | -4.82e-08 | 0.009795798 | -1.93e-08 | 0.001527374401 | 4.1e-08 | 0.01046285 | 2.89e-08 | 0.01115982 | -1.93e-08 | 0.01767535
0.0004767401 | 0.00861884 | 0.0004769595 | 0.001761532 | 0.0004753827 | 0.009967139 | 0.0004760433 | 0.00170514603 | 0.0004745533 | 0.01063795 | 0.0004731042 | 0.0113357 | 0.0004733598 | 0.01784312
0.0006857724 | 0.009431952121 | 0.0006849069 | 0.002585371 | 0.0006830696 | 0.01078976 | 0.0006838581 | 0.002458415 | 0.0006821197 | 0.01138665 | 0.0006824862 | 0.01221897 | 0.0006809841 | 0.01865008
0.0009693379 | 0.05562172 | 0.0009700636 | 0.04732007 | 0.0009671149 | 0.05484788 | 0.0009683011 | 0.04801487 | 0.0009663916 | 0.05679974 | 0.0009674139 | 0.05740039 | 0.0009641228 | 0.06388482
0.0013342337 | 0.1664636 | 0.0013338841 | 0.1519442 | 0.0013317358 | 0.1630636 | 0.0013322084 | 0.1545557 | 0.0013340239 | 0.1697724 | 0.0013314706 | 0.1663591 | 0.0013310945 | 0.1777361
0.0017395245 | 0.2934141 | 0.0017400188 | 0.278932 | 0.001737357 | 0.2888838 | 0.0017388808 | 0.2804063 | 0.0017394281 | 0.297016 | 0.0017376342 | 0.2993819 | 0.0017372726 | 0.3099778
0.0021828113 | 0.429975 | 0.0021807643 | 0.4134431 | 0.0021783147 | 0.4201924 | 0.0021790501 | 0.4142992 | 0.002182223 | 0.4347541 | 0.0021817914 | 0.4399615 | 0.0021806727 | 0.4501832
0.0026441067 | 0.5696217 | 0.002642877 | 0.5477736 | 0.0026403671 | 0.549484 | 0.0026409771 | 0.5481464 | 0.0026445455 | 0.5732831 | 0.0026436823 | 0.5810135 | 0.0026402924 | 0.5936952
0.0031235185 | 0.7036257 | 0.0031228338 | 0.6815736 | 0.0031200562 | 0.6763163 | 0.0031209917 | 0.6838829 | 0.0031249796 | 0.7085507 | 0.003123574 | 0.7207099 | 0.0031253341 | 0.739725
0.0036247483 | 0.8326704 | 0.0036284132 | 0.8150554 | 0.0036255271 | 0.8054318 | 0.0036272848 | 0.8212478 | 0.0036290617 | 0.8402534 | 0.0036256621 | 0.8634604 | 0.0036269617 | 0.8805387
0.0041420309 | 0.9566267 | 0.0041426481 | 0.9399201 | 0.0041405529 | 0.9283763 | 0.004140929 | 0.9449082 | 0.0041415366 | 0.9637863 | 0.0041433232 | 1.001936 | 0.0041400249 | 1.009754
0.0046726975 | 1.075176 | 0.0046730953 | 1.058757 | 0.0046728084 | 1.05709 | 0.0046704094 | 1.071123 | 0.0046741104 | 1.080588 | 0.0046743201 | 1.133017 | 0.0046734545 | 1.137776
0.005213184 | 1.195344 | 0.005214228 | 1.176499 | 0.0052150839 | 1.181801 | 0.0052106669 | 1.198136 | 0.0052168464 | 1.191977 | 0.0052165065 | 1.259653 | 0.0052132684 | 1.26793
0.0057689114 | 1.311189 | 0.0057717034 | 1.293144 | 0.0057728463 | 1.29701 | 0.0057666207 | 1.329082 | 0.0057719951 | 1.292749 | 0.0057741699 | 1.383111 | 0.005772827 | 1.400203
0.00633801 | 1.423739 | 0.0063383548 | 1.405836 | 0.0063388467 | 1.39589 | 0.0063328986 | 1.459217 | 0.0063400209 | 1.392786 | 0.0063447369 | 1.500489 | 0.0063382994 | 1.520391
0.0069157141 | 1.532191 | 0.0069185085 | 1.51774 | 0.0069173247 | 1.479718 | 0.0069116225 | 1.570426 | 0.0069218237 | 1.500468 | 0.0069236633 | 1.611443 | 0.0069222119 | 1.629569
0.0075029103 | 1.634326 | 0.0075070235 | 1.611498 | 0.0075050248 | 1.564306 | 0.0074993226 | 1.672314 | 0.0075078553 | 1.594129 | 0.0075129041 | 1.717095 | 0.0075099867 | 1.737673
0.0081048332 | 1.728594 | 0.008110844 | 1.696758 | 0.008106926 | 1.643687 | 0.0081019906 | 1.763438 | 0.0081083461 | 1.681087 | 0.0081155552 | 1.813691 | 0.0081154708 | 1.828059
0.0087185967 | 1.82898 | 0.0087193659 | 1.76634 | 0.0087143123 | 1.718855 | 0.0087099989 | 1.837159 | 0.0087222905 | 1.759388 | 0.0087270837 | 1.880276 | 0.0087223387 | 1.890093
0.0093369654 | 1.890122 | 0.0093407146 | 1.817717 | 0.0093363843 | 1.798621 | 0.0093295344 | 1.909137 | 0.0093392366 | 1.830496 | 0.0093441744 | 1.946466 | 0.0093416573 | 1.942069
0.009969582 | 1.943924 | 0.00997353 | 1.861018 | 0.009969654 | 1.851023 | 0.009962504 | 1.971713 | 0.009974999 | 1.889399 | 0.009974638 | 1.988685 | 0.009978346 | 1.982768