## Sheet1
Ch4 Current | Ch4 | Ch5 Current | Ch5 | Ch6 Current | Ch6 | Ch7 Current | Ch7 | Ch8 Current | Ch8 | Ch9 Current | Ch9 | Ch10 Current | Ch10
-2.41e-08 | 0.008419938 | -2.41e-08 | 0.001565342 | -2.65e-08 | 0.009772222 | 3.62e-08 | 0.001505834 | -1.21e-08 | 0.01046255 | -8.2e-08 | 0.01113664 | 1.45e-08 | 0.01766212
0.0004635516 | 0.008583218 | 0.0004623075 | 0.001723839 | 0.0004626619 | 0.009928093 | 0.0004637758 | 0.001668741 | 0.0004630887 | 0.01062284 | 0.0004634118 | 0.011298 | 0.0004637011 | 0.0178194
0.0006670023 | 0.00913506 | 0.0006647166 | 0.002274465 | 0.000665763 | 0.01046206 | 0.0006677642 | 0.002219944 | 0.0006659439 | 0.01116281 | 0.0006667877 | 0.01187312 | 0.0006673254 | 0.01839645
0.0009401351 | 0.04346887 | 0.0009416107 | 0.03817556 | 0.000938551 | 0.04488654 | 0.0009420712 | 0.0373378 | 0.0009422785 | 0.04724126 | 0.0009396022 | 0.04758174 | 0.0009403545 | 0.05376743
0.0013018603 | 0.1434021 | 0.0013035577 | 0.1347438 | 0.0012992467 | 0.1444231 | 0.001305923 | 0.1363459 | 0.0013047946 | 0.1469471 | 0.0013004016 | 0.147881 | 0.0013015469 | 0.1541596
0.0017073923 | 0.2567505 | 0.0017079637 | 0.2481673 | 0.0017071174 | 0.2650775 | 0.0017128967 | 0.2519533 | 0.001710775 | 0.2590825 | 0.0017048317 | 0.2609488 | 0.0017072042 | 0.2672846
0.0021510672 | 0.3737063 | 0.0021494687 | 0.3642516 | 0.002150843 | 0.3856191 | 0.0021596868 | 0.3713663 | 0.0021530395 | 0.3751254 | 0.0021458666 | 0.3760355 | 0.0021489383 | 0.3851799
0.0026140551 | 0.4976705 | 0.0026131991 | 0.481902 | 0.002616401 | 0.508485 | 0.0026254474 | 0.4892698 | 0.0026172328 | 0.4970773 | 0.0026131316 | 0.4964319 | 0.0026164613 | 0.5101865
0.0030991403 | 0.6217495 | 0.0031020986 | 0.5983322 | 0.0031039986 | 0.6392679 | 0.0031130304 | 0.6090935 | 0.0031070027 | 0.6206322 | 0.0030992777 | 0.6187707 | 0.0031027255 | 0.636699
0.0036043604 | 0.7409222 | 0.003604358 | 0.7160392 | 0.0036044641 | 0.7607138 | 0.0036209292 | 0.7308178 | 0.0036093103 | 0.7395135 | 0.0036007269 | 0.7374564 | 0.003604751 | 0.7563502
0.0041241046 | 0.8579207 | 0.0041247894 | 0.828962 | 0.004127497 | 0.8786808 | 0.0041440514 | 0.8506782 | 0.0041308604 | 0.8593351 | 0.0041206978 | 0.8536175 | 0.0041252571 | 0.8761503
0.0046590533 | 0.9773792 | 0.0046542432 | 0.9416438 | 0.0046619224 | 0.9941698 | 0.0046818499 | 0.9685906 | 0.0046629013 | 0.9770853 | 0.0046550726 | 0.9680173 | 0.0046618983 | 0.9953278
0.0052061606 | 1.092229 | 0.005200943 | 1.051878 | 0.0052111081 | 1.110273 | 0.0052317396 | 1.083476 | 0.0052102642 | 1.091247 | 0.00520184 | 1.082673 | 0.0052101051 | 1.113974
0.0057666038 | 1.205166 | 0.0057617286 | 1.159381 | 0.0057706305 | 1.221599 | 0.0057949533 | 1.195591 | 0.0057718191 | 1.202497 | 0.0057575575 | 1.191577 | 0.0057671029 | 1.229386
0.0063345984 | 1.317057 | 0.0063298558 | 1.261718 | 0.006337388 | 1.329465 | 0.0063660073 | 1.300375 | 0.0063407996 | 1.310304 | 0.0063249855 | 1.300012 | 0.0063334266 | 1.334865
0.0069146532 | 1.427993 | 0.0069117599 | 1.359357 | 0.0069212667 | 1.433918 | 0.0069498644 | 1.400305 | 0.0069211004 | 1.416672 | 0.0069050499 | 1.406488 | 0.0069134115 | 1.434495
0.0075079783 | 1.525976 | 0.0075016469 | 1.45202 | 0.007513138 | 1.531019 | 0.0075470134 | 1.497905 | 0.0075101796 | 1.511254 | 0.007498269 | 1.500874 | 0.0075059458 | 1.533199
0.0081096264 | 1.622395 | 0.0081046476 | 1.537957 | 0.0081189428 | 1.627468 | 0.0081517332 | 1.581412 | 0.0081120881 | 1.596627 | 0.0081009876 | 1.591823 | 0.0081098121 | 1.624439
0.0087221989 | 1.710119 | 0.0087179289 | 1.617622 | 0.0087283881 | 1.705151 | 0.0087668277 | 1.658023 | 0.0087246147 | 1.677012 | 0.0087092249 | 1.677066 | 0.0087191609 | 1.705012
0.009341544 | 1.785425 | 0.0093375392 | 1.689123 | 0.0093453342 | 1.776585 | 0.0093890323 | 1.72741 | 0.0093432052 | 1.751634 | 0.0093320298 | 1.733313 | 0.0093397043 | 1.780628
0.009967825 | 1.849296 | 0.00996053 | 1.748404 | 0.009972327 | 1.844563 | 0.010018287 | 1.781664 | 0.00997004 | 1.80634 | 0.009962913 | 1.796446 | 0.009972592 | 1.844296