## Sheet1
Ch4 Current | Ch4 | Ch5 Current | Ch5 | Ch6 Current | Ch6 | Ch7 Current | Ch7 | Ch8 Current | Ch8 | Ch9 Current | Ch9 | Ch10 Current | Ch10
-4.34e-08 | 0.008422159 | -4.1e-08 | 0.001570107 | -4.58e-08 | 0.009773357 | 7.2e-09 | 0.001511682 | 3.86e-08 | 0.01047107 | -2.4e-09 | 0.01113707 | -6.75e-08 | 0.01765719
0.0004760096 | 0.008593314 | 0.00047559 | 0.00173331 | 0.0004737118 | 0.009933089 | 0.0004732634 | 0.001678796266 | 0.0004711971 | 0.01063355 | 0.0004712694 | 0.01130046 | 0.000470534 | 0.01781481
0.0006849792 | 0.009424758 | 0.0006834458 | 0.002498855 | 0.000681611 | 0.01065952 | 0.0006814518 | 0.002432895647 | 0.0006804223 | 0.0113943 | 0.0006781197 | 0.0120666 | 0.0006772879 | 0.01850561
0.0009685133 | 0.05361252 | 0.0009668183 | 0.04658953 | 0.0009650004 | 0.05314032 | 0.000965866 | 0.0468414 | 0.0009638744 | 0.05501956 | 0.0009622301 | 0.05478938 | 0.0009599323 | 0.06238005
0.0013322156 | 0.1627131 | 0.0013313886 | 0.1536291 | 0.0013294043 | 0.1602491 | 0.0013307087 | 0.1563377 | 0.0013280614 | 0.1618775 | 0.0013261446 | 0.1583867 | 0.0013261663 | 0.1737869
0.0017377476 | 0.2899961 | 0.0017372581 | 0.2787675 | 0.0017356138 | 0.2879428 | 0.0017378995 | 0.2855563 | 0.0017347868 | 0.2881248 | 0.0017344324 | 0.2891137 | 0.0017337139 | 0.3001931
0.0021808487 | 0.4243865 | 0.0021811622 | 0.4116209 | 0.0021796432 | 0.4238961 | 0.0021765401 | 0.4188397 | 0.0021789078 | 0.4222172 | 0.0021739193 | 0.4254017 | 0.0021732225 | 0.4333662
0.0026423514 | 0.562936 | 0.0026434677 | 0.5487266 | 0.0026421248 | 0.5619635 | 0.0026392821 | 0.5588989 | 0.002640994 | 0.5586941 | 0.0026378765 | 0.5682468 | 0.0026371483 | 0.5702284
0.0031219851 | 0.702627 | 0.0031237404 | 0.6854864 | 0.0031225758 | 0.6954848 | 0.0031202491 | 0.7015147 | 0.0031212208 | 0.6991986 | 0.0031231882 | 0.7087645 | 0.003122612 | 0.7052753
0.0036276778 | 0.8405885 | 0.0036259346 | 0.8119456 | 0.0036253824 | 0.8297122 | 0.0036236175 | 0.8380588 | 0.0036273523 | 0.8395785 | 0.0036200564 | 0.8376184 | 0.0036197454 | 0.8319605
0.0041408977 | 0.9684955 | 0.0041394197 | 0.9276737 | 0.0041406084 | 0.9638944 | 0.0041386289 | 0.965717 | 0.0041412642 | 0.9679255 | 0.0041360394 | 0.9653106 | 0.004135861 | 0.9545157
0.0046706071 | 1.092367 | 0.0046704094 | 1.041835 | 0.0046719717 | 1.084923 | 0.0046698428 | 1.089353 | 0.004670976 | 1.090956 | 0.00466897 | 1.08944 | 0.0046685842 | 1.070766
0.0052111322 | 1.210951 | 0.005211653 | 1.155279 | 0.005213442 | 1.201897 | 0.0052121352 | 1.209189 | 0.0052111563 | 1.208695 | 0.0052074963 | 1.211209 | 0.0052080677 | 1.182379
0.0057712284 | 1.326663 | 0.0057696058 | 1.267711 | 0.0057712718 | 1.314 | 0.0057710669 | 1.330079 | 0.0057718288 | 1.325265 | 0.0057667075 | 1.334001 | 0.0057684798 | 1.297772
0.0063359148 | 1.437381 | 0.0063353603 | 1.371525 | 0.006336643 | 1.416904 | 0.0063337666 | 1.444586 | 0.0063372698 | 1.432533 | 0.006334596 | 1.446217 | 0.0063372409 | 1.405444
0.0069146315 | 1.545349 | 0.0069144217 | 1.47113 | 0.0069163554 | 1.515488 | 0.0069134838 | 1.545067 | 0.0069164446 | 1.532372 | 0.0069110728 | 1.554025 | 0.0069142747 | 1.510001
0.0075019868 | 1.645864 | 0.0075032695 | 1.562459 | 0.0075062472 | 1.605808 | 0.0075032912 | 1.627012 | 0.0075050296 | 1.629429 | 0.0075026884 | 1.656022 | 0.0075066426 | 1.614702
0.0081074637 | 1.736079 | 0.008106222 | 1.642838 | 0.0081105474 | 1.691845 | 0.0081075071 | 1.703896 | 0.008111495 | 1.726975 | 0.008111454 | 1.747662 | 0.0081130984 | 1.702738
0.0087160892 | 1.813178 | 0.0087192381 | 1.712815 | 0.0087245135 | 1.763066 | 0.0087187004 | 1.776857 | 0.0087217504 | 1.818139 | 0.0087225678 | 1.81912 | 0.0087259167 | 1.775941
0.0093383782 | 1.889143 | 0.0093401359 | 1.771573 | 0.009346178 | 1.815161 | 0.0093414307 | 1.840825 | 0.0093441696 | 1.88915 | 0.0093409701 | 1.888224 | 0.0093459152 | 1.832973
0.00996951 | 1.933699 | 0.00996768 | 1.809277 | 0.009976757 | 1.851643 | 0.009972375 | 1.889465 | 0.009979838 | 1.933493 | 0.009975625 | 1.94693 | 0.009976877 | 1.884791