## Sheet1
Opto-board Assembly Status
0
Opto-board S/N: |  |  |  | Site(check one): |  | OSU |  | Seigen
Opto-board flavor (check one): |  |  | B-Layer |  | Left |  | Right
VDC S/N | 0
0
DORIC S/N |  |  | -- | --
Step |  |  |  | Date | Initial | Comments
1) Reinforce 80-pin Connector
2) Mechanical tolerance test
3) short test
4) VDC mounting
5) DORIC mounting
6) Measure VCSEL power
7) Measure PIN respnsivity
8) Glue VCSEL opto-pack (?)
9) Glue Housing
10.1) Glue 2nd VCSEL opto-pack(?)
10.2) Glue housing (?)
11.1) Glue PIN opto-pack
11.2) Glue housing
12) Solder VCSEL opto-pack
13) Solder 2nd VCSEL opto-pack (?)
14) Solder PIN opto-pack
15) Wire bonding
16) Basic Functionality
17) Encapsulation

## Sheet2
Opto-Board QA data Sheet: Optical Power and Responsivity
Opto-board S/N
0
VCSEL Opto-pack S/N:
Power (uW) | 1 | 2 | 3 | 4 | 5 | 6 | 7 | 8 | Date | Initial | P> 500 uW & dP ,20% ?
Pre Opto-pack Burn-in |  | 2095.647 | 1909.368 | 1902.604 | 1947.105 | 2003.313 | 2122.127 | 1957.301 | -- | -- | --
Post Opto-pack Burn-in |  | 2049.56 | 1868.293 | 1861.723 | 1886.747 | 1957.839 | 2083.383 | 1669.27 | -- | -- | --
Change (%) | #DIV/0! | #DIV/0! | #DIV/0! | #DIV/0! | #DIV/0! | #DIV/0! | #DIV/0! | #DIV/0! | -- | -- | --
Pre Opto-board Burn-in |  | 1488.551546 | 1142.643273 | 1398.628068 | 1238.397266 | 1510.630393 | 1448.161097 | 1555.691096 | -- | -- | --
Change (%) |  | #DIV/0! | #DIV/0! | #DIV/0! | #DIV/0! | #DIV/0! | #DIV/0! | #DIV/0! | -- | -- | --
Post Opto-board Burn-in |  | 1420.257778 | 1102.904018 | 1310.998024 | 1159.005873 | 1391.671068 | 1307.759119 | 1403.72191 | -- | -- | --
Change (%) |  | -4.587934 | -3.477836 | -6.265429 | -6.410818 | -7.874813 | -9.695191 | -9.768597 | -- | -- | --
Opto-board at 0C |  | 1408.806168 | 1102.29404 | 1310.868038 | 1076.961532 | 1346.273986 | 1270.934246 | 1333.96338 | -- | -- | --
Change (%) |  | -5.357247 | -3.531219 | -6.274722 | -13.03586 | -10.87999 | -12.23806 | -14.25268 | -- | -- | --
Opto-board at 50C |  | 1221.508518 | 938.003844 | 1126.249029 | 976.91118 | 1155.213435 | 1084.050885 | 1156.341213 | -- | -- | --
Change (%) |  | -17.93979 | -17.9093 | -19.47473 | -21.11488 | -23.52772 | -25.14294 | -25.67026 | -- | -- | --
Opto-board QA (10C) |  | 1508.833664 | 1171.526566 | 1406.947123 | 1175.111803 | 1476.282641 | 1389.070833 | 1492.117592 | -- | -- | --
Change (%) |  | 1.362541 | 2.527761 | 0.5948011 | -5.110272 | -2.273736 | -4.080365 | -4.086512 | -- | -- | --
Reception Test |  | 2000 | 2000 | 2000 | 2000 | 2000 | 2000 | 2000 | -- | -- | --
VCSEL Opto-pack S/N:
Power (uW) | 1 | 2 | 3 | 4 | 5 | 6 | 7 | 8 | Date | Initial | P> 500 uW & dP ,20% ?
Pre Opto-pack Burn-in |  | 2043.855 | 1951.163 | 2043.069 | 2046.804 | 2020.525 | 2046.953 | 2018.893 | -- | -- | --
Post Opto-pack Burn-in |  | 1925.462 | 1849.552 | 1939.894 | 1931.816 | 1960.726 | 1961.307 | 1913.146 | -- | -- | --
Change (%) | #DIV/0! | #DIV/0! | #DIV/0! | #DIV/0! | #DIV/0! | #DIV/0! | #DIV/0! | #DIV/0! | -- | -- | --
Pre Opto-board Burn-in |  | 1231.148032 | 1284.016498 | 1394.578077 | 1343.975873 | 1446.277167 | 1432.124719 | 1373.575017 | -- | -- | --
Change (%) |  | #DIV/0! | #DIV/0! | #DIV/0! | #DIV/0! | #DIV/0! | #DIV/0! | #DIV/0! | -- | -- | --
Post Opto-board Burn-in |  | 1196.06088 | 1236.023712 | 1298.801443 | 1241.943744 | 1315.145855 | 1344.772837 | 1281.378403 | -- | -- | --
Change (%) |  | -2.849954 | -3.737708 | -6.867786 | -7.591813 | -9.066818 | -6.099461 | -6.712164 | -- | -- | --
Opto-board at 0C |  | 1266.550636 | 1305.908572 | 1393.59888 | 1325.07389 | 1395.761379 | 1424.256195 | 1397.055063 | -- | -- | --
Change (%) |  | 2.875577 | 1.704968 | -0.07021457 | -1.406423 | -3.492815 | -0.5494301 | 1.709411 | -- | -- | --
Opto-board at 50C |  | 1133.529502 | 1154.20991 | 1225.694166 | 1176.962443 | 1236.977238 | 1262.669772 | 1194.861083 | -- | -- | --
Change (%) |  | -7.929065 | -10.10942 | -12.11004 | -12.42682 | -14.47163 | -11.83242 | -13.01086 | -- | -- | --
Opto-board QA (10C) |  | 1269.822313 | 1305.819217 | 1387.437323 | 1317.441457 | 1387.201943 | 1420.049633 | 1386.949131 | -- | -- | --
Change (%) |  | 3.141319 | 1.698009 | -0.5120369 | -1.974322 | -4.084641 | -0.8431588 | 0.9736719 | -- | -- | --
Reception Test |  | 2000 | 2000 | 2000 | 2000 | 2000 | 2000 | 2000 | -- | -- | --

## Sheet3
PIN Opto-pack S/N:
Responsivity (A/W) | 1 | 2 | 3 | 4 | 5 | 6 | 7 | 8 | Date | Initial | R> 0.5 A/W & dR <5%
Opto-pack QA | [8 empty] | -- | -- | --
Pre-mount | [8 empty] | -- | -- | --
Change (%)

## Sheet4
Opto-board QA Data Sheet
Opto-board S/N:
0
Current consumption:
| Unit | Min | Max | I |  |  | dI <5% | Date |  | Initial |  | Pass/Fail (?)
Pre-QA | mA | 322 | 384 | 368.286133 |  |  |  | 2021-08-11 |  |  |  | Pass
QA | mA | 304 | 366 | 349.609375 |  |  |  | 2021-08-11 |  |  |  | Pass
*The allowable range for current consumption for a B-layer opto-board is 330-400 mA.
Dark current:
| Unit | Max | I |  | Date |  | Initial |  | Pass/Fail (?)
Pre-QA | uA | 1 | 0.658678 |  | 2021-08-11 |  |  |  | Pass
QA | uA | 1 | 0.570254 |  | 2021-08-11 |  |  |  | Pass
Optical
| Unit | Max | 1 | 2 | 3 | 4 | 5 | 6 | 7 | 8 | 9 | 10 | 11 | 12 | 13 | 14 | 15 | 16 | Pass/Fail (?)
Rise | ns | 1 | 0.040524 | 0.02864 | 0.030595 | 0.03759 | 0.1029 | 0.2303 | 0.027153 | 0.03807 | 0.06045 | 0.035263 | 0.06895 | 0.032456 | 0.030969 | 0.1117 |  |  | Pass
Fall | ns | 1 | 0.32408 | 0.36656 | 0.29974 | 0.29616 | 0.41093 | 0.35759 | 0.26416 | 0.32854 | 0.28832 | 0.25552 | 0.47532 | 0.35861 | 0.34135 | 0.38156 |  |  | Pass

## optical calc
Post Mounting @ room Temp
Power
Power 2
Power 3
channel# | 1 | 2 | 3 | 4 | 5 | 6 | 7 | 8 | 9 | 10 | 11 | 12 | 13 | 14
| 1000 | 1000 | 1000 | 1000 | 1000 | 1000 | 1000 | 1000 | 1000 | 1000 | 1000 | 1000 | 1000 | 1000
| 1000 | 1000 | 1000 | 1000 | 1000 | 1000 | 1000 | 1000 | 1000 | 1000 | 1000 | 1000 | 1000 | 1000
| 1000 | 1000 | 1000 | 1000 | 1000 | 1000 | 1000 | 1000 | 1000 | 1000 | 1000 | 1000 | 1000 | 1000
avg | 1000 | 1000 | 1000 | 1000 | 1000 | 1000 | 1000 | 1000 | 1000 | 1000 | 1000 | 1000 | 1000 | 1000
-10C
Power
Power 2
Power 3
channel# | 1 | 2 | 3 | 4 | 5 | 6 | 7 | 8 | 9 | 10 | 11 | 12 | 13 | 14
| 1000 | 1000 | 1000 | 1000 | 1000 | 1000 | 1000 | 1000 | 1000 | 1000 | 1000 | 1000 | 1000 | 1000
| 1000 | 1000 | 1000 | 1000 | 1000 | 1000 | 1000 | 1000 | 1000 | 1000 | 1000 | 1000 | 1000 | 1000
| 1000 | 1000 | 1000 | 1000 | 1000 | 1000 | 1000 | 1000 | 1000 | 1000 | 1000 | 1000 | 1000 | 1000
avg | 1000 | 1000 | 1000 | 1000 | 1000 | 1000 | 1000 | 1000 | 1000 | 1000 | 1000 | 1000 | 1000 | 1000
10C
Power
Power 2
Power 3
channel# | 1 | 2 | 3 | 4 | 5 | 6 | 7 | 8 | 9 | 10 | 11 | 12 | 13 | 14
| 1000 | 1000 | 1000 | 1000 | 1000 | 1000 | 1000 | 1000 | 1000 | 1000 | 1000 | 1000 | 1000 | 1000
| 1000 | 1000 | 1000 | 1000 | 1000 | 1000 | 1000 | 1000 | 1000 | 1000 | 1000 | 1000 | 1000 | 1000
| 1000 | 1000 | 1000 | 1000 | 1000 | 1000 | 1000 | 1000 | 1000 | 1000 | 1000 | 1000 | 1000 | 1000
avg | 1000 | 1000 | 1000 | 1000 | 1000 | 1000 | 1000 | 1000 | 1000 | 1000 | 1000 | 1000 | 1000 | 1000
50C
Power
Power 2
Power 3
channel# | 1 | 2 | 3 | 4 | 5 | 6 | 7 | 8 | 9 | 10 | 11 | 12 | 13 | 14
| 1000 | 1000 | 1000 | 1000 | 1000 | 1000 | 1000 | 1000 | 1000 | 1000 | 1000 | 1000 | 1000 | 1000
| 1000 | 1000 | 1000 | 1000 | 1000 | 1000 | 1000 | 1000 | 1000 | 1000 | 1000 | 1000 | 1000 | 1000
| 1000 | 1000 | 1000 | 1000 | 1000 | 1000 | 1000 | 1000 | 1000 | 1000 | 1000 | 1000 | 1000 | 1000
avg | 1000 | 1000 | 1000 | 1000 | 1000 | 1000 | 1000 | 1000 | 1000 | 1000 | 1000 | 1000 | 1000 | 1000

## Sheet5
Electrical: |  |  |  | Date (DD/MM/YY):08/11/2021 | [5 empty] | Initial:
| Unit | Min | Max | 1 | 2 | 3 | 4 | 5 | 6 | 7 | 8 | 9 | 10 | 11 | 12 | 13 | 14 | Pass/fail(?)
Clk Rise | ns | -- | 1 | 0.47783 | 0.48625 | 0.48981 | 0.5193 | 0.53389 | 0.53661 | 0.55203 | [7 empty] | Pass
Clk Fall | ns | -- | 1 | 0.45812 | 0.4769 | 0.47935 | 0.50794 | 0.52638 | 0.53598 | 0.55235 | [7 empty] | Pass
Data Rise | ns | -- | 1 | 0.58871 | 0.60014 | 0.59334 | 0.55271 | 0.589 | 0.55898 | 0.59896 | [7 empty] | Pass
Data Fall | ns | -- | 1 | 0.62112 | 0.5969 | 0.60907 | 0.59217 | 0.55626 | 0.59176 | 0.60708 | [7 empty] | Pass
Jitter @ IPIN = 100uA | ns | -- | 1 | 0.05349 | 0.09831 | 0.13302 | 0.15069 | 0.28244 | 0.2267 | 0.05845 | [7 empty] | Pass
Jitter @ IPIN = 1000uA | ns | -- | 1 | 0.04917 | 0.09298 | 0.13167 | 0.14482 | 0.27761 | 0.22503 | 0.04712 | [7 empty] | Pass
Pos Width max @ IPIN = 100uA |  |  |  | 12.343 | 12.155 | 12.262 | 12.48 | 12.58 | 12.302 | 12.211
Pos Width max @ IPIN = 1000uA |  |  |  | 12.363 | 12.037 | 12.286 | 12.435 | 12.574 | 12.306 | 12.192
Pos Width min @ IPIN = 100uA |  |  |  | 12.018 | 11.592 | 11.67 | 11.889 | 11.66 | 11.562 | 11.87
Pos Width min @ IPIN = 1000uA |  |  |  | 12.031 | 11.653 | 11.661 | 11.911 | 11.755 | 11.573 | 11.894
Pos Width mean @ IPIN = 100uA |  |  |  | 12.17742 | 11.83931 | 11.94496 | 12.18636 | 12.14551 | 11.92964 | 12.04543
Pos Width mean @ IPIN = 1000uA |  |  |  | 12.18321 | 11.83564 | 11.94697 | 12.17712 | 12.15373 | 11.92843 | 12.03282
GoNoGoDuty Cycle | % | 45 | 55 | 48.8096 | 47.4331 | 47.8305 | 48.7464 | 48.5476 | 47.6218 | 48.193 | [7 empty] | Pass
Duty Cycle @ IPIN = 100uA | % | 45 | 55 | 48.7188 | 47.3785 | 47.7868 | 48.7455 | 48.613 | 47.7489 | 48.1997 | [7 empty] | Pass
Duty Cycle @ IPIN = 1000uA | % | 45 | 55 | 48.7189 | 47.359 | 47.7912 | 48.7104 | 48.6415 | 47.7018 | 48.128 | [7 empty] | Pass
Clock+ common mode | V | 0.9 | 1.5 | 1.098154 | 1.102741 | 1.101683 | 1.063731 | 1.052048 | 1.045481 | 1.058111 | [7 empty] | Pass
Clock- common mode | V | 0.9 | 1.5 | 1.092026 | 1.096632 | 1.087757 | 1.058112 | 1.046817 | 1.040424 | 1.051572 | [7 empty] | Pass
Data+ common mode | V | 0.9 | 1.5 | 1.110104 | 1.149536 | 1.13339 | 1.078483 | 1.083705 | 1.084415 | 1.102886 | [7 empty] | Pass
Data- common mode | V | 0.9 | 1.5 | 1.09494 | 1.123029 | 1.121703 | 1.077989 | 1.068072 | 1.076711 | 1.090861 | [7 empty] | Pass
Clock+ amplitude | V | 0.2 | 0.5 | 0.380094 | 0.379114 | 0.388291 | 0.355358 | 0.347695 | 0.342995 | 0.351752 | [7 empty] | Pass
Clock- amplitude | V | 0.2 | 0.5 | 0.354517 | 0.353903 | 0.353231 | 0.332609 | 0.331728 | 0.32869 | 0.336136 | [7 empty] | Pass
Data+ amplitude | V | 0.2 | 0.5 | 0.414546 | 0.430711 | 0.427768 | 0.383291 | 0.39083 | 0.386363 | 0.3976 | [7 empty] | Pass
Data- amplitude | V | 0.2 | 0.5 | 0.397203 | 0.40732 | 0.412096 | 0.382969 | 0.372001 | 0.375236 | 0.382553 | [7 empty] | Pass
Bit errors @ IPIN = 100uA | -- | -- | 0 | 0 | 0 | 0 | 0 | 0 | 0 | 0 | [7 empty] | Pass
Clk errors @ IPIN = 100uA | -- | -- | 0 | 0 | 0 | 0 | 0 | 0 | 0 | 0 | [7 empty] | Pass
Bit errors @ IPIN = 1000uA | -- | -- | 0 | 0 | 0 | 0 | 0 | 0 | 0 | 0 | [7 empty] | Pass
Clk errors @ IPIN = 1000uA | -- | -- | 0 | 0 | 0 | 0 | 0 | 0 | 0 | 0 | [7 empty] | Pass
VDC Bit errors | -- | -- | 0 | 0 | 0 | 0 | 0 | 0 | 0 | 0 | 0 | 0 | 0 | 0 | 0 | 0 | 0 | Pass