## Sheet1
Ch4 Current | Ch4 | Ch5 Current | Ch5 | Ch6 Current | Ch6 | Ch7 Current | Ch7 | Ch8 Current | Ch8 | Ch9 Current | Ch9 | Ch10 Current | Ch10
-3.86e-08 | 0.008442819 | 3.13e-08 | 0.001570928 | -4.8e-09 | 0.009798673 | -3.38e-08 | 0.001510375 | -7.47e-08 | 0.01049643 | 7.2e-09 | 0.01115767 | 7.96e-08 | 0.01769814
0.0004696106 | 0.008616088 | 0.0004702423 | 0.001740575 | 0.0004689283 | 0.00996504 | 0.0004708788 | 0.001685243413 | 0.0004695768 | 0.01066334 | 0.0004702182 | 0.0113299 | 0.0004687619 | 0.0178634
0.0006756002 | 0.009458417 | 0.0006784187 | 0.002516683 | 0.0006746695 | 0.01067951 | 0.0006771722 | 0.002470481685 | 0.0006751517 | 0.01142709 | 0.000674831 | 0.01213707 | 0.0006743681 | 0.01867805
0.0009593923 | 0.05354512 | 0.0009600674 | 0.04835189 | 0.0009550837 | 0.05385237 | 0.0009589583 | 0.04796242 | 0.0009581457 | 0.05533566 | 0.0009562723 | 0.05681988 | 0.0009560963 | 0.06379766
0.0013212887 | 0.1630114 | 0.0013245267 | 0.1609456 | 0.0013206666 | 0.1637483 | 0.0013256551 | 0.1601395 | 0.0013192296 | 0.165882 | 0.0013169295 | 0.1662156 | 0.0013194466 | 0.170616
0.0017280045 | 0.2975283 | 0.0017329568 | 0.2897292 | 0.0017251618 | 0.2910971 | 0.0017312714 | 0.2898633 | 0.0017256754 | 0.2987298 | 0.0017215187 | 0.3024758 | 0.001724236 | 0.3004852
0.0021657747 | 0.4425125 | 0.002173196 | 0.4271033 | 0.0021641545 | 0.4285644 | 0.0021712816 | 0.4287085 | 0.0021631081 | 0.4395787 | 0.0021582715 | 0.4492773 | 0.0021631346 | 0.4392096
0.0026284902 | 0.5927938 | 0.0026348482 | 0.5700364 | 0.0026248567 | 0.5686324 | 0.0026331291 | 0.5704191 | 0.0026258766 | 0.5820163 | 0.0026196873 | 0.6031345 | 0.0026234897 | 0.5763365
0.0031094283 | 0.7381289 | 0.0031214523 | 0.7148528 | 0.0031072848 | 0.7062463 | 0.0031164927 | 0.7127543 | 0.0031065712 | 0.7297304 | 0.0030996611 | 0.7557342 | 0.0031053656 | 0.7153932
0.0036099444 | 0.8843313 | 0.0036207267 | 0.855733 | 0.0036055297 | 0.8343694 | 0.00361569 | 0.8513932 | 0.0036065593 | 0.8730667 | 0.0035987812 | 0.8988186 | 0.0036026943 | 0.8517941
0.0041225616 | 1.02813 | 0.0041353643 | 0.9834389 | 0.0041193934 | 0.9604432 | 0.0041306386 | 0.9873889 | 0.0041191403 | 1.015958 | 0.0041090909 | 1.03727 | 0.004116042 | 0.9845894
0.004656172 | 1.173345 | 0.0046669543 | 1.108244 | 0.0046496983 | 1.087943 | 0.0046631955 | 1.123451 | 0.0046527483 | 1.155219 | 0.0046407147 | 1.175298 | 0.00464728 | 1.122006
0.0051962873 | 1.305519 | 0.0052145246 | 1.233883 | 0.0051910987 | 1.215548 | 0.0052072576 | 1.257123 | 0.0051936713 | 1.290412 | 0.005180068 | 1.30866 | 0.0051894109 | 1.255427
0.0057575888 | 1.44346 | 0.0057743218 | 1.337249 | 0.0057482146 | 1.341678 | 0.0057674431 | 1.378147 | 0.0057549535 | 1.419822 | 0.0057402123 | 1.438779 | 0.0057487547 | 1.380307
0.0063243489 | 1.575708 | 0.0063443511 | 1.452511 | 0.0063194593 | 1.456733 | 0.0063409322 | 1.490226 | 0.0063215087 | 1.537712 | 0.0063046554 | 1.563596 | 0.0063216678 | 1.495845
0.0069067304 | 1.690532 | 0.0069284782 | 1.53953 | 0.0069008547 | 1.563918 | 0.0069225494 | 1.590201 | 0.0069041265 | 1.642294 | 0.0068874733 | 1.684488 | 0.0069027667 | 1.602011
0.0074946258 | 1.789503 | 0.0075209764 | 1.638341 | 0.0074908766 | 1.657216 | 0.007515701 | 1.68110474 | 0.0074925427 | 1.734626 | 0.0074799497 | 1.797842 | 0.0074935023 | 1.69715
0.0081012962 | 1.879209 | 0.008129373 | 1.727427 | 0.0080974578 | 1.748778 | 0.0081241724 | 1.757795 | 0.0081002715 | 1.821049 | 0.0080841005 | 1.894988 | 0.0080986392 | 1.780525
0.0087110573 | 1.958122 | 0.0087487929 | 1.795149 | 0.0087114865 | 1.817398 | 0.0087421118 | 1.832333 | 0.0087112454 | 1.887451 | 0.0087015939 | 1.98021 | 0.0087095094 | 1.848308
0.0093386386 | 2.032556 | 0.0093742163 | 1.857805 | 0.0093365362 | 1.864118 | 0.0093711543 | 1.897652 | 0.0093400564 | 1.944301 | 0.0093259129 | 2.061366398 | 0.0093356779 | 1.902014
0.009970449 | 2.095647 | 0.010009957 | 1.909368 | 0.00997016 | 1.902604 | 0.010008248 | 1.947105 | 0.009973001 | 2.003313 | 0.00996183 | 2.122127 | 0.009969991 | 1.957301