## Sheet1
Ch4 Current | Ch4 | Ch5 Current | Ch5 | Ch6 Current | Ch6 | Ch7 Current | Ch7 | Ch8 Current | Ch8 | Ch9 Current | Ch9 | Ch10 Current | Ch10
1.69e-08 | 0.00843044 | -5.3e-08 | 0.00157624 | -3.86e-08 | 0.009790991 | 9.6e-09 | 0.001514936 | -2.41e-08 | 0.01048711 | 1.21e-08 | 0.01114932 | -4.1e-08 | 0.01768717
0.0004765111 | 0.008613504 | 0.0004772296 | 0.001755799 | 0.0004762675 | 0.009964117 | 0.0004784616 | 0.001696418 | 0.0004791512 | 0.01066656 | 0.000478452 | 0.01133251 | 0.0004783073 | 0.01786573
0.0006831757 | 0.009349287 | 0.0006831034 | 0.002527581 | 0.0006832963 | 0.01074717 | 0.0006856447 | 0.002494488 | 0.0006856712 | 0.01140735 | 0.0006867538 | 0.01212536 | 0.0006863053 | 0.01870113
0.000964564 | 0.05500192 | 0.0009653283 | 0.04859625 | 0.0009653162 | 0.0544041 | 0.000969051 | 0.04642976 | 0.0009672017 | 0.05749053 | 0.0009688557 | 0.05947798 | 0.0009692873 | 0.06417512
0.0013305423 | 0.1667958 | 0.0013271307 | 0.160205 | 0.0013251174 | 0.1581004 | 0.0013318829 | 0.1542424 | 0.0013331945 | 0.1718666 | 0.0013323241 | 0.174801 | 0.0013308992 | 0.1720956
0.0017343166 | 0.2951537 | 0.0017328989 | 0.2858962 | 0.0017315873 | 0.2802097 | 0.0017354836 | 0.2833108 | 0.0017368048 | 0.3020124 | 0.0017368386 | 0.3099241 | 0.0017350785 | 0.3015971
0.0021758168 | 0.4368773 | 0.0021705607 | 0.4170629 | 0.0021694998 | 0.4144324 | 0.0021776396 | 0.4221846 | 0.0021784835 | 0.4409701 | 0.0021790597 | 0.4520468 | 0.0021766318 | 0.4379561
0.002635193 | 0.5838373 | 0.0026328253 | 0.5547981 | 0.0026290013 | 0.547504 | 0.0026380501 | 0.5646693 | 0.0026382767 | 0.5843099 | 0.0026393231 | 0.5991021 | 0.0026364395 | 0.5808408
0.0031164999 | 0.7285764 | 0.0031130714 | 0.6927454 | 0.0031137224 | 0.6924592 | 0.0031164662 | 0.7082779 | 0.0031197645 | 0.729658 | 0.0031186675 | 0.7472016 | 0.0031144144 | 0.7264758
0.0036161842 | 0.8682327 | 0.0036131704 | 0.8263885 | 0.0036096912 | 0.8337371 | 0.0036173922 | 0.8524313 | 0.0036202493 | 0.8763396 | 0.0036237526 | 0.8935806 | 0.0036175561 | 0.8603462
0.0041312269 | 0.9977563 | 0.0041251438 | 0.957146 | 0.0041221372 | 0.9766131 | 0.0041301853 | 0.9894181 | 0.0041366711 | 1.016762 | 0.0041370279 | 1.034869 | 0.0041295681 | 0.995192
0.0046600056 | 1.125999 | 0.0046572257 | 1.089505 | 0.0046514536 | 1.11414 | 0.004659439 | 1.121884 | 0.0046665927 | 1.153378 | 0.0046667301 | 1.170384 | 0.0046586892 | 1.134972
0.0052041377 | 1.25373 | 0.0051959087 | 1.220568 | 0.0051954579 | 1.25143 | 0.0051986212 | 1.248494 | 0.0052108043 | 1.285807 | 0.005206896 | 1.298376 | 0.0051985464 | 1.273373
0.0057608004 | 1.379339 | 0.0057557323 | 1.348343 | 0.0057525401 | 1.379626 | 0.0057548402 | 1.374576 | 0.0057669148 | 1.411512 | 0.0057675516 | 1.422438 | 0.005758452 | 1.405808
0.0063297377 | 1.503037 | 0.0063210337 | 1.465506 | 0.0063187071 | 1.505774 | 0.0063202839 | 1.498618 | 0.0063355025 | 1.523922 | 0.0063329275 | 1.540627 | 0.0063240548 | 1.526968
0.0069076732 | 1.618741 | 0.0069031138 | 1.567613 | 0.0069026292 | 1.627 | 0.0068998565 | 1.620317 | 0.0069127268 | 1.626168 | 0.0069110438 | 1.651772 | 0.0069030704 | 1.644731
0.0075000097 | 1.728325 | 0.0074914288 | 1.662468 | 0.0074932998 | 1.73866 | 0.007490216 | 1.736155 | 0.0075029681 | 1.720989 | 0.0074990019 | 1.746225 | 0.007491559 | 1.751574
0.0081032299 | 1.823974 | 0.0080992154 | 1.761227 | 0.0080968454 | 1.835182 | 0.0080944343 | 1.829572 | 0.0081043076 | 1.806658 | 0.0081065282 | 1.829097 | 0.0080976217 | 1.833702
0.0087172948 | 1.905416 | 0.0087073539 | 1.837937 | 0.0087111369 | 1.914572 | 0.008707407 | 1.91792 | 0.0087176034 | 1.880768 | 0.0087165256 | 1.917641 | 0.0087067439 | 1.89896
0.0093355115 | 1.981058 | 0.0093349304 | 1.898785 | 0.0093338527 | 1.984706 | 0.0093281239 | 1.987454 | 0.0093368062 | 1.954119 | 0.0093396802 | 1.991216 | 0.0093280082 | 1.959483
0.009969919 | 2.043855 | 0.009966958 | 1.951163 | 0.009965658 | 2.043069 | 0.00995882 | 2.046804 | 0.009971003 | 2.020525 | 0.009975962 | 2.046953 | 0.009961469 | 2.018893