## Sheet1
Opto-board Assembly Status
0
Opto-board S/N: |  |  |  | Site(check one): |  | OSU |  | Seigen
Opto-board flavor (check one): |  |  | B-Layer |  | Left |  | Right
VDC S/N | 0
0
DORIC S/N |  |  | -- | --
Step |  |  |  | Date | Initial | Comments
1) Reinforce 80-pin Connector
2) Mechanical tolerance test
3) short test
4) VDC mounting
5) DORIC mounting
6) Measure VCSEL power
7) Measure PIN respnsivity
8) Glue VCSEL opto-pack (?)
9) Glue Housing
10.1) Glue 2nd VCSEL opto-pack(?)
10.2) Glue housing (?)
11.1) Glue PIN opto-pack
11.2) Glue housing
12) Solder VCSEL opto-pack
13) Solder 2nd VCSEL opto-pack (?)
14) Solder PIN opto-pack
15) Wire bonding
16) Basic Functionality
17) Encapsulation

## Sheet2
Opto-Board QA data Sheet: Optical Power and Responsivity
Opto-board S/N
0
VCSEL Opto-pack S/N:
Power (uW) | 1 | 2 | 3 | 4 | 5 | 6 | 7 | 8 | Date | Initial | P> 500 uW & dP ,20% ?
Pre Opto-pack Burn-in |  | 1861.965 | 1773.006 | 1789.953 | 1733.402 | 1754.461 | 1828.482 | 1815.127 | -- | -- | --
Post Opto-pack Burn-in |  | 1763.031 | 1661.85 | 1697.186 | 1643.4 | 1673.7 | 1736.207 | 1691.295 | -- | -- | --
Change (%) | #DIV/0! | #DIV/0! | #DIV/0! | #DIV/0! | #DIV/0! | #DIV/0! | #DIV/0! | #DIV/0! | -- | -- | --
Pre Opto-board Burn-in |  | 1186.031744 | 956.336159 | 1170.404007 | 975.907361 | 1141.977459 | 1056.970417 | 1255.250408 | -- | -- | --
Change (%) |  | #DIV/0! | #DIV/0! | #DIV/0! | #DIV/0! | #DIV/0! | #DIV/0! | #DIV/0! | -- | -- | --
Post Opto-board Burn-in |  | 1104.468052 | 917.182159 | 1110.520818 | 910.685972 | 1080.732046 | 963.937327 | 1172.024316 | -- | -- | --
Change (%) |  | -6.877024 | -4.094167 | -5.116455 | -6.683154 | -5.363102 | -8.801863 | -6.630238 | -- | -- | --
Opto-board at 0C |  | 1223.307504 | 1009.931805 | 1246.675334 | 1014.536493 | 1189.66761 | 1075.835363 | 1301.89969 | -- | -- | --
Change (%) |  | 3.142897 | 5.604268 | 6.516667 | 3.958279 | 4.176103 | 1.784813 | 3.716333 | -- | -- | --
Opto-board at 50C |  | 1038.834091 | 867.551374 | 1080.634218 | 873.804564 | 1041.401461 | 899.557518 | 1139.519574 | -- | -- | --
Change (%) |  | -12.41094 | -9.283847 | -7.669983 | -10.46235 | -8.807179 | -14.89284 | -9.219741 | -- | -- | --
Opto-board QA (10C) |  | 1212.939156 | 1005.076709 | 1240.716012 | 996.485664 | 1197.862692 | 1035.021355 | 1311.049022 | -- | -- | --
Change (%) |  | 2.268692 | 5.096592 | 6.007499 | 2.108633 | 4.893725 | -2.076601 | 4.445218 | -- | -- | --
Reception Test |  | 2000 | 2000 | 2000 | 2000 | 2000 | 2000 | 2000 | -- | -- | --
VCSEL Opto-pack S/N:
Power (uW) | 1 | 2 | 3 | 4 | 5 | 6 | 7 | 8 | Date | Initial | P> 500 uW & dP ,20% ?
Pre Opto-pack Burn-in |  | 2033.31 | 1941.223 | 1910.224 | 1936.833 | 2033.034 | 2120.766 | 2056.116 | -- | -- | --
Post Opto-pack Burn-in |  | 1934.194 | 1865.878 | 1851.443 | 1882.84 | 1953.326 | 2018.127 | 1977.023 | -- | -- | --
Change (%) | #DIV/0! | #DIV/0! | #DIV/0! | #DIV/0! | #DIV/0! | #DIV/0! | #DIV/0! | #DIV/0! | -- | -- | --
Pre Opto-board Burn-in |  | 1453.333637 | 1481.080919 | 1429.866152 | 1432.929085 | 1588.811627 | 1597.335565 | 1599.352674 | -- | -- | --
Change (%) |  | #DIV/0! | #DIV/0! | #DIV/0! | #DIV/0! | #DIV/0! | #DIV/0! | #DIV/0! | -- | -- | --
Post Opto-board Burn-in |  | 1324.007767 | 1299.287337 | 1258.118545 | 1288.886421 | 1386.294983 | 1477.326479 | 1406.332177 | -- | -- | --
Change (%) |  | -8.898567 | -12.27439 | -12.01145 | -10.05232 | -12.74642 | -7.513079 | -12.06866 | -- | -- | --
Opto-board at 0C |  | 1405.970931 | 1399.73175 | 1343.715215 | 1377.986584 | 1516.302049 | 1530.725404 | 1538.255572 | -- | -- | --
Change (%) |  | -3.258901 | -5.492554 | -6.025105 | -3.834279 | -4.563762 | -4.170079 | -3.820114 | -- | -- | --
Opto-board at 50C |  | 1226.010689 | 1215.47197 | 1170.535772 | 1215.418515 | 1319.595627 | 1350.575638 | 1301.91991 | -- | -- | --
Change (%) |  | -15.64148 | -17.93345 | -18.13669 | -15.17944 | -16.94449 | -15.44822 | -18.59707 | -- | -- | --
Opto-board QA (10C) |  | 1389.675637 | 1374.247587 | 1327.031901 | 1400.176668 | 1484.530101 | 1514.274741 | 1530.174593 | -- | -- | --
Change (%) |  | -4.380137 | -7.2132 | -7.19188 | -2.285697 | -6.563492 | -5.199961 | -4.32538 | -- | -- | --
Reception Test |  | 2000 | 2000 | 2000 | 2000 | 2000 | 2000 | 2000 | -- | -- | --

## Sheet3
PIN Opto-pack S/N:
Responsivity (A/W) | 1 | 2 | 3 | 4 | 5 | 6 | 7 | 8 | Date | Initial | R> 0.5 A/W & dR <5%
Opto-pack QA | [8 empty] | -- | -- | --
Pre-mount | [8 empty] | -- | -- | --
Change (%)

## Sheet4
Opto-board QA Data Sheet
Opto-board S/N:
0
Current consumption:
| Unit | Min | Max | I |  |  | dI <5% | Date |  | Initial |  | Pass/Fail (?)
Pre-QA | mA | 322 | 384 | 369.628906 |  |  |  | 2021-08-11 |  |  |  | Pass
QA | mA | 304 | 366 | 355.065918 |  |  |  | 2021-08-11 |  |  |  | Pass
*The allowable range for current consumption for a B-layer opto-board is 330-400 mA.
Dark current:
| Unit | Max | I |  | Date |  | Initial |  | Pass/Fail (?)
Pre-QA | uA | 1 | 0.697545 |  | 2021-08-11 |  |  |  | Pass
QA | uA | 1 | 0.607935 |  | 2021-08-11 |  |  |  | Pass
Optical
| Unit | Max | 1 | 2 | 3 | 4 | 5 | 6 | 7 | 8 | 9 | 10 | 11 | 12 | 13 | 14 | 15 | 16 | Pass/Fail (?)
Rise | ns | 1 | 0.032189 | 0.032397 | 0.034884 | 0.03195 | 0.03646 | 0.034597 | 0.06112 | 0.11274 | 0.39372 | 0.04207 | 0.1781 | 0.033427 | 0.038797 | 0.1518 |  |  | Pass
Fall | ns | 1 | 0.26122 | 0.31871 | 0.33982 | 0.32538 | 0.23152 | 0.17417 | 0.29337 | 0.39187 | 0.28735 | 0.27502 | 0.3178 | 0.33736 | 0.38495 | 0.35889 |  |  | Pass

## optical calc
Post Mounting @ room Temp
Power
Power 2
Power 3
channel# | 1 | 2 | 3 | 4 | 5 | 6 | 7 | 8 | 9 | 10 | 11 | 12 | 13 | 14
| 1000 | 1000 | 1000 | 1000 | 1000 | 1000 | 1000 | 1000 | 1000 | 1000 | 1000 | 1000 | 1000 | 1000
| 1000 | 1000 | 1000 | 1000 | 1000 | 1000 | 1000 | 1000 | 1000 | 1000 | 1000 | 1000 | 1000 | 1000
| 1000 | 1000 | 1000 | 1000 | 1000 | 1000 | 1000 | 1000 | 1000 | 1000 | 1000 | 1000 | 1000 | 1000
avg | 1000 | 1000 | 1000 | 1000 | 1000 | 1000 | 1000 | 1000 | 1000 | 1000 | 1000 | 1000 | 1000 | 1000
-10C
Power
Power 2
Power 3
channel# | 1 | 2 | 3 | 4 | 5 | 6 | 7 | 8 | 9 | 10 | 11 | 12 | 13 | 14
| 1000 | 1000 | 1000 | 1000 | 1000 | 1000 | 1000 | 1000 | 1000 | 1000 | 1000 | 1000 | 1000 | 1000
| 1000 | 1000 | 1000 | 1000 | 1000 | 1000 | 1000 | 1000 | 1000 | 1000 | 1000 | 1000 | 1000 | 1000
| 1000 | 1000 | 1000 | 1000 | 1000 | 1000 | 1000 | 1000 | 1000 | 1000 | 1000 | 1000 | 1000 | 1000
avg | 1000 | 1000 | 1000 | 1000 | 1000 | 1000 | 1000 | 1000 | 1000 | 1000 | 1000 | 1000 | 1000 | 1000
10C
Power
Power 2
Power 3
channel# | 1 | 2 | 3 | 4 | 5 | 6 | 7 | 8 | 9 | 10 | 11 | 12 | 13 | 14
| 1000 | 1000 | 1000 | 1000 | 1000 | 1000 | 1000 | 1000 | 1000 | 1000 | 1000 | 1000 | 1000 | 1000
| 1000 | 1000 | 1000 | 1000 | 1000 | 1000 | 1000 | 1000 | 1000 | 1000 | 1000 | 1000 | 1000 | 1000
| 1000 | 1000 | 1000 | 1000 | 1000 | 1000 | 1000 | 1000 | 1000 | 1000 | 1000 | 1000 | 1000 | 1000
avg | 1000 | 1000 | 1000 | 1000 | 1000 | 1000 | 1000 | 1000 | 1000 | 1000 | 1000 | 1000 | 1000 | 1000
50C
Power
Power 2
Power 3
channel# | 1 | 2 | 3 | 4 | 5 | 6 | 7 | 8 | 9 | 10 | 11 | 12 | 13 | 14
| 1000 | 1000 | 1000 | 1000 | 1000 | 1000 | 1000 | 1000 | 1000 | 1000 | 1000 | 1000 | 1000 | 1000
| 1000 | 1000 | 1000 | 1000 | 1000 | 1000 | 1000 | 1000 | 1000 | 1000 | 1000 | 1000 | 1000 | 1000
| 1000 | 1000 | 1000 | 1000 | 1000 | 1000 | 1000 | 1000 | 1000 | 1000 | 1000 | 1000 | 1000 | 1000
avg | 1000 | 1000 | 1000 | 1000 | 1000 | 1000 | 1000 | 1000 | 1000 | 1000 | 1000 | 1000 | 1000 | 1000

## Sheet5
Electrical: |  |  |  | Date (DD/MM/YY):08/11/2021 | [5 empty] | Initial:
| Unit | Min | Max | 1 | 2 | 3 | 4 | 5 | 6 | 7 | 8 | 9 | 10 | 11 | 12 | 13 | 14 | Pass/fail(?)
Clk Rise | ns | -- | 1 | 0.47186 | 0.4875 | 0.50434 | 0.5107 | 0.53117 | 0.54032 | 0.56778 | [7 empty] | Pass
Clk Fall | ns | -- | 1 | 0.4563 | 0.4766 | 0.4929 | 0.49521 | 0.52396 | 0.52539 | 0.55988 | [7 empty] | Pass
Data Rise | ns | -- | 1 | 0.60753 | 0.59775 | 0.60912 | 0.58633 | 0.60976 | 0.5665 | 0.61796 | [7 empty] | Pass
Data Fall | ns | -- | 1 | 0.61566 | 0.59309 | 0.60471 | 0.56275 | 0.57613 | 0.58753 | 0.61452 | [7 empty] | Pass
Jitter @ IPIN = 100uA | ns | -- | 1 | 0.14168 | 0.16529 | 0.07964 | 0.13125 | 0.05374 | 0.20865 | 0.17001 | [7 empty] | Pass
Jitter @ IPIN = 1000uA | ns | -- | 1 | 0.15553 | 0.17532 | 0.08854 | 0.121 | 0.0436 | 0.18998 | 0.16333 | [7 empty] | Pass
Pos Width max @ IPIN = 100uA |  |  |  | 13.264 | 12.405 | 13.179 | 12.62 | 12.293 | 13.062 | 12.25
Pos Width max @ IPIN = 1000uA |  |  |  | 13.315 | 12.454 | 13.176 | 12.564 | 12.232 | 12.976 | 12.198
Pos Width min @ IPIN = 100uA |  |  |  | 12.706 | 11.78 | 12.695 | 12.06 | 11.957 | 12.3 | 11.562
Pos Width min @ IPIN = 1000uA |  |  |  | 12.672 | 11.769 | 12.698 | 12.038 | 11.948 | 12.327 | 11.576
Pos Width mean @ IPIN = 100uA |  |  |  | 12.98095 | 12.08892 | 12.90873 | 12.31189 | 12.10081 | 12.6523 | 11.87048
Pos Width mean @ IPIN = 1000uA |  |  |  | 12.96542 | 12.08062 | 12.91285 | 12.30962 | 12.0942 | 12.6583 | 11.8732
GoNoGoDuty Cycle | % | 45 | 55 | 51.9162 | 48.3535 | 51.7201 | 49.2406 | 48.4143 | 50.6931 | 47.5787 | [7 empty] | Pass
Duty Cycle @ IPIN = 100uA | % | 45 | 55 | 51.9349 | 48.3686 | 51.6605 | 49.253 | 48.4483 | 50.6437 | 47.5177 | [7 empty] | Pass
Duty Cycle @ IPIN = 1000uA | % | 45 | 55 | 51.8661 | 48.3233 | 51.6694 | 49.238 | 48.3911 | 50.6404 | 47.536 | [7 empty] | Pass
Clock+ common mode | V | 0.9 | 1.5 | 1.115138 | 1.105049 | 1.105098 | 1.050387 | 1.060918 | 1.045049 | 1.038174 | [7 empty] | Pass
Clock- common mode | V | 0.9 | 1.5 | 1.106425 | 1.09707 | 1.095899 | 1.042677 | 1.055081 | 1.042917 | 1.034626 | [7 empty] | Pass
Data+ common mode | V | 0.9 | 1.5 | 1.129727 | 1.1482 | 1.133719 | 1.074035 | 1.081435 | 1.086778 | 1.08857 | [7 empty] | Pass
Data- common mode | V | 0.9 | 1.5 | 1.113498 | 1.118253 | 1.122429 | 1.074129 | 1.066037 | 1.080964 | 1.07647 | [7 empty] | Pass
Clock+ amplitude | V | 0.2 | 0.5 | 0.38194 | 0.375444 | 0.378329 | 0.358452 | 0.35522 | 0.342833 | 0.345321 | [7 empty] | Pass
Clock- amplitude | V | 0.2 | 0.5 | 0.35783 | 0.350024 | 0.352692 | 0.330779 | 0.33886 | 0.336726 | 0.332268 | [7 empty] | Pass
Data+ amplitude | V | 0.2 | 0.5 | 0.416864 | 0.424866 | 0.423471 | 0.382371 | 0.394657 | 0.390355 | 0.395254 | [7 empty] | Pass
Data- amplitude | V | 0.2 | 0.5 | 0.401547 | 0.398692 | 0.408233 | 0.385069 | 0.376712 | 0.382508 | 0.376494 | [7 empty] | Pass
Bit errors @ IPIN = 100uA | -- | -- | 0 | 0 | 0 | 0 | 0 | 0 | 0 | 0 | [7 empty] | Pass
Clk errors @ IPIN = 100uA | -- | -- | 0 | 0 | 0 | 0 | 0 | 0 | 0 | 0 | [7 empty] | Pass
Bit errors @ IPIN = 1000uA | -- | -- | 0 | 0 | 0 | 0 | 0 | 0 | 0 | 0 | [7 empty] | Pass
Clk errors @ IPIN = 1000uA | -- | -- | 0 | 0 | 0 | 0 | 0 | 0 | 0 | 0 | [7 empty] | Pass
VDC Bit errors | -- | -- | 0 | 0 | 0 | 0 | 0 | 0 | 0 | 0 | 0 | 0 | 0 | 0 | 0 | 0 | 0 | Pass