## Sheet1
Ch4 Current | Ch4 | Ch5 Current | Ch5 | Ch6 Current | Ch6 | Ch7 Current | Ch7 | Ch8 Current | Ch8 | Ch9 Current | Ch9 | Ch10 Current | Ch10
-1.69e-08 | 0.008423482 | 9.6e-09 | 0.001571893 | -1.69e-08 | 0.009777072 | -6.03e-08 | 0.001514439 | -4.34e-08 | 0.01047375 | -3.62e-08 | 0.01114072 | -4.8e-09 | 0.01765963
0.0004684678 | 0.00856883181 | 0.0004680241 | 0.001717224 | 0.0004663629 | 0.009916631 | 0.0004692514 | 0.00166235636 | 0.0004676793 | 0.01061641 | 0.0004679687 | 0.01128537 | 0.0004679614 | 0.01779779
0.0006734664 | 0.00915491 | 0.0006731963 | 0.002278516 | 0.0006725526 | 0.01051278 | 0.0006747876 | 0.002291239 | 0.0006722922 | 0.01119218 | 0.0006730155 | 0.01190715 | 0.0006730806 | 0.01840636
0.0009519324 | 0.04659407 | 0.0009509825 | 0.0396731 | 0.0009493357 | 0.0476818 | 0.0009506088 | 0.03913472 | 0.0009496347 | 0.04882667 | 0.0009478384 | 0.05034301 | 0.0009480289 | 0.05561323
0.0013127439 | 0.152433 | 0.0013136263 | 0.1460986 | 0.0013125437 | 0.153339 | 0.0013110971 | 0.1399483 | 0.0013092768 | 0.1549571 | 0.0013079145 | 0.1573612 | 0.0013084473 | 0.1598193
0.0017190835 | 0.2772302 | 0.0017178587 | 0.2651592 | 0.0017160215 | 0.2773689 | 0.0017161685 | 0.2604198 | 0.001716142 | 0.2762027 | 0.0017130125 | 0.2820642 | 0.0017126604 | 0.2869169
0.0021605524 | 0.4085775 | 0.0021573891 | 0.3929455 | 0.0021549129 | 0.4054002 | 0.0021565645 | 0.3884366 | 0.002157553 | 0.4048867 | 0.0021529865 | 0.4143307 | 0.0021531046 | 0.415559
0.0026206662 | 0.5365892 | 0.0026188097 | 0.5272534 | 0.0026190339 | 0.5348684 | 0.0026185662 | 0.5154398 | 0.0026172859 | 0.5368329 | 0.0026152823 | 0.5504296 | 0.0026152268 | 0.5449533
0.0031056309 | 0.6619425 | 0.0031059057 | 0.6594172 | 0.0031012282 | 0.6551512 | 0.0031026773 | 0.6412059 | 0.0031022988 | 0.6620667 | 0.0031000107 | 0.6827907 | 0.0030990703 | 0.6725958
0.0036030102 | 0.7843331 | 0.0036049969 | 0.781333 | 0.0036031283 | 0.7785678 | 0.0035990681 | 0.7617471 | 0.0035992754 | 0.7789152 | 0.0035967945 | 0.8080399 | 0.0035957649 | 0.7949079
0.0041238081 | 0.9104177 | 0.0041226556 | 0.8967234 | 0.0041206954 | 0.9006856 | 0.0041182506 | 0.8823432 | 0.0041193452 | 0.8957936 | 0.0041161144 | 0.9311906 | 0.0041147955 | 0.9096871
0.0046556754 | 1.03489 | 0.0046514632 | 1.006026 | 0.0046486182 | 1.016099 | 0.0046489967 | 1.001133 | 0.0046505133 | 1.00967 | 0.0046470438 | 1.053186 | 0.004645573 | 1.021731
0.0051959015 | 1.154502 | 0.0051968177 | 1.113613 | 0.0051927647 | 1.130031 | 0.005195781 | 1.116933 | 0.0051905272 | 1.119027 | 0.0051947346 | 1.17561 | 0.0051931505 | 1.135622
0.0057578324 | 1.282508 | 0.0057558143 | 1.216465 | 0.0057508475 | 1.237345 | 0.0057532224 | 1.223898 | 0.00575261 | 1.224924 | 0.0057521929 | 1.293704 | 0.0057509054 | 1.248316
0.0063231965 | 1.39671 | 0.0063227697 | 1.3137 | 0.006322003 | 1.338081 | 0.0063185069 | 1.321248 | 0.0063186082 | 1.327659 | 0.0063173183 | 1.397501 | 0.0063152954 | 1.355162
0.0069062434 | 1.504845 | 0.0069037238 | 1.409995 | 0.0069039023 | 1.446178 | 0.0069001386 | 1.412579 | 0.0069005605 | 1.424752 | 0.0068988752 | 1.490673 | 0.0068984653 | 1.460201
0.0074943269 | 1.598469 | 0.0074948308 | 1.50381 | 0.0074949224 | 1.538995 | 0.0074905343 | 1.496801 | 0.0074877784 | 1.505156 | 0.0074897989 | 1.580841 | 0.0074915252 | 1.54877
0.0081004017 | 1.678841 | 0.0081019448 | 1.597826 | 0.0081044499 | 1.622828 | 0.0080965343 | 1.571283 | 0.0080947598 | 1.576142 | 0.0080966814 | 1.656983 | 0.0080990274 | 1.630267
0.0087132393 | 1.745657 | 0.0087186208 | 1.672298 | 0.0087149078 | 1.692987 | 0.0087115926 | 1.63944 | 0.0087085161 | 1.63856 | 0.0087111996 | 1.726567 | 0.0087135841 | 1.704106
0.0093346122 | 1.808062 | 0.0093422697 | 1.728894 | 0.00933779 | 1.751813 | 0.0093316344 | 1.693053 | 0.0093299177 | 1.699063 | 0.009333667 | 1.783741 | 0.0093353837 | 1.765593
0.009968619 | 1.861965 | 0.009975144 | 1.773006 | 0.009972351 | 1.789953 | 0.009964574 | 1.733402 | 0.009963443 | 1.754461 | 0.009968908 | 1.828482 | 0.009971629 | 1.815127