## Sheet1
Ch4 Current | Ch4 | Ch5 Current | Ch5 | Ch6 Current | Ch6 | Ch7 Current | Ch7 | Ch8 Current | Ch8 | Ch9 Current | Ch9 | Ch10 Current | Ch10
-7.2e-09 | 0.008411103 | -1.69e-08 | 0.001560638 | -9.6e-09 | 0.009762587903 | 2.4e-09 | 0.001502643 | -1.45e-08 | 0.01045526 | 4.8e-09 | 0.01112155 | -3.38e-08 | 0.01764578
0.0004619603 | 0.008568192 | 0.0004615818 | 0.001714305 | 0.0004614347 | 0.009912727 | 0.0004613141 | 0.001658044 | 0.0004604293 | 0.01060675 | 0.0004603497 | 0.01127804 | 0.000460586 | 0.01779451
0.0006676943 | 0.009084283 | 0.0006674146 | 0.002230598 | 0.0006670312 | 0.01041359 | 0.0006658185 | 0.002167018 | 0.0006648324 | 0.0110825 | 0.0006667371 | 0.01179232 | 0.0006653531 | 0.01831776
0.0009425245 | 0.04350398 | 0.0009424401 | 0.03574919 | 0.0009426691 | 0.04398658 | 0.0009438795 | 0.03550003 | 0.0009418277 | 0.04523818 | 0.0009425003 | 0.04672176 | 0.0009442725 | 0.05289594
0.0013090308 | 0.1480409 | 0.0013088331 | 0.1397618 | 0.0013091345 | 0.1443346 | 0.0013073696 | 0.1360718 | 0.0013071188 | 0.1505874 | 0.0013111357 | 0.1576518 | 0.0013075577 | 0.1531217
0.0017204602 | 0.2738171 | 0.0017167496 | 0.2626449 | 0.0017197104 | 0.265975 | 0.0017166604 | 0.2639726 | 0.0017158575 | 0.2747156 | 0.0017214656 | 0.2889058 | 0.0017212848 | 0.2828192
0.0021669345 | 0.403808 | 0.0021607429 | 0.3901768 | 0.0021662762 | 0.3927365 | 0.0021618206 | 0.396273157 | 0.0021609743 | 0.4084756 | 0.0021677229 | 0.4273817 | 0.0021672286 | 0.4225005
0.0026315908 | 0.5382163 | 0.0026299127 | 0.5230158 | 0.0026316053 | 0.520774 | 0.0026285312 | 0.5339276 | 0.0026282033 | 0.5488757 | 0.0026396004 | 0.5711426 | 0.0026388795 | 0.5674138
0.0031218549 | 0.6719357 | 0.0031175126 | 0.6563431 | 0.0031217777 | 0.6527699 | 0.00311677 | 0.669884 | 0.0031168736 | 0.693018 | 0.0031298259 | 0.7137251 | 0.0031321694 | 0.7158319
0.0036274849 | 0.802588 | 0.0036210425 | 0.7887661 | 0.0036280491 | 0.7866046 | 0.0036255319 | 0.805593 | 0.0036256452 | 0.8344228 | 0.003636131 | 0.8539369 | 0.0036373052 | 0.8565229
0.0041478825 | 0.9299629 | 0.0041469229 | 0.9191058 | 0.0041489458 | 0.9104183 | 0.004148466 | 0.9354968 | 0.0041480537 | 0.9682937 | 0.0041646274 | 0.9916633 | 0.0041650517 | 0.9970612
0.0046807649 | 1.051679 | 0.0046778162 | 1.042658 | 0.0046820452 | 1.033525 | 0.0046805358 | 1.057618 | 0.004679217 | 1.097981 | 0.0046995423 | 1.129596 | 0.0046994314 | 1.134935
0.0052274503 | 1.168531 | 0.005222023 | 1.160541 | 0.0052287161 | 1.152664 | 0.0052256878 | 1.180341 | 0.0052238482 | 1.224369 | 0.0052469825 | 1.260623 | 0.0052513031 | 1.270118
0.0057896924 | 1.282702 | 0.0057857816 | 1.276822 | 0.0057911535 | 1.262927 | 0.0057858009 | 1.298403 | 0.0057841324 | 1.347089 | 0.0058130797 | 1.38428 | 0.0058143383 | 1.397109
0.0063597675 | 1.396262 | 0.0063525102 | 1.387493 | 0.0063613298 | 1.372183 | 0.0063539737 | 1.410903 | 0.0063522257 | 1.461025 | 0.0063820457 | 1.50041 | 0.0063886906 | 1.514459
0.0069372979 | 1.508131 | 0.0069313836 | 1.49199 | 0.0069397958 | 1.472514 | 0.0069383998 | 1.518992 | 0.0069364034 | 1.56536 | 0.0069628986 | 1.614552 | 0.0069696375 | 1.620918
0.0075296972 | 1.615734 | 0.0075228401 | 1.588231 | 0.0075304326 | 1.568283 | 0.007526083 | 1.612578 | 0.0075247497 | 1.662845 | 0.0075566191 | 1.725423 | 0.0075631941 | 1.714291
0.0081368208 | 1.7155 | 0.0081227257 | 1.670203 | 0.0081333175 | 1.649445 | 0.0081278902 | 1.697731 | 0.0081262362 | 1.75371 | 0.0081588748 | 1.818803 | 0.0081696209 | 1.797941
0.0087457405 | 1.799984 | 0.0087313947 | 1.745212 | 0.008741579 | 1.729201 | 0.0087327931 | 1.766973 | 0.0087322916 | 1.829485 | 0.0087701718 | 1.896515 | 0.008775669 | 1.870757
0.0093592774 | 1.87153 | 0.0093471087 | 1.809157 | 0.0093564709 | 1.794566 | 0.0093496886 | 1.835866 | 0.0093495222 | 1.892068 | 0.0093890444 | 1.962783 | 0.0093985295 | 1.92469
0.009984316 | 1.934194 | 0.009967463 | 1.865878 | 0.009979838 | 1.851443 | 0.009972375 | 1.88284 | 0.009973434 | 1.953326 | 0.010015205 | 2.018127 | 0.010024908 | 1.977023