## Sheet1
Ch4 Current | Ch4 | Ch5 Current | Ch5 | Ch6 Current | Ch6 | Ch7 Current | Ch7 | Ch8 Current | Ch8 | Ch9 Current | Ch9 | Ch10 Current | Ch10
2.17e-08 | 0.008415456 | 2.4e-09 | 0.001570886 | -2.65e-08 | 0.00976813 | 1.21e-08 | 0.00151139 | 4.8e-09 | 0.01047225 | -3.62e-08 | 0.01113138 | -3.13e-08 | 0.01764852
0.0004663002 | 0.008579269 | 0.0004667511 | 0.001730705 | 0.0004657625 | 0.009928114 | 0.0004661194 | 0.001673302 | 0.000465249 | 0.01062996 | 0.0004654153 | 0.01129576 | 0.000465548 | 0.01780381
0.0006741728 | 0.009241843 | 0.0006732855 | 0.002371394 | 0.0006738497 | 0.01056115 | 0.0006725429 | 0.002267626 | 0.0006715592 | 0.01121658 | 0.000674074 | 0.01194273 | 0.0006724586 | 0.0184275
0.000953977 | 0.04974138 | 0.0009530319 | 0.04126165 | 0.0009541844 | 0.05057801 | 0.0009516335 | 0.04152734 | 0.0009514285 | 0.05109245 | 0.0009547341 | 0.05348754 | 0.0009544713 | 0.0600353
0.0013177034 | 0.1587645 | 0.0013189933 | 0.148373 | 0.0013182676 | 0.1550462 | 0.0013192344 | 0.1521655 | 0.0013173924 | 0.1550521 | 0.0013210934 | 0.1647508 | 0.0013196226 | 0.1704391
0.0017266615 | 0.2859001 | 0.0017250605 | 0.2736206 | 0.0017266856 | 0.2794583 | 0.0017250171 | 0.2786785 | 0.0017238791 | 0.2806497 | 0.0017311027 | 0.2964127 | 0.0017301985 | 0.301403
0.00216692 | 0.4167417 | 0.0021656879 | 0.4060976 | 0.00216719 | 0.4093414 | 0.0021659507 | 0.4127397 | 0.0021643715 | 0.4174605 | 0.0021734709 | 0.4395064 | 0.0021724172 | 0.4426304413
0.0026282274 | 0.5541028 | 0.002627668 | 0.5438034 | 0.0026291002 | 0.5426654 | 0.0026286083 | 0.5516226 | 0.002627005 | 0.5582171 | 0.0026373943 | 0.5839057 | 0.0026397161 | 0.5902024
0.0031144288 | 0.6915383 | 0.0031113089 | 0.6817343 | 0.0031160153 | 0.6755631 | 0.0031128182 | 0.689277 | 0.0031103927 | 0.6967484 | 0.0031258235 | 0.7247253 | 0.0031249917 | 0.737553
0.0036126761 | 0.8268563 | 0.0036112199 | 0.8173433 | 0.0036153886 | 0.8013399 | 0.0036129124 | 0.8244281 | 0.0036093609 | 0.8313589 | 0.0036265181 | 0.8610947 | 0.0036297175 | 0.8795534
0.0041263325 | 0.9612834 | 0.0041266025 | 0.9481688 | 0.0041298574 | 0.9293859 | 0.0041275934 | 0.9493065 | 0.0041237574 | 0.9630372 | 0.0041438512 | 1.003615 | 0.0041462864 | 1.022085
0.004656676 | 1.089076 | 0.0046586988 | 1.072684 | 0.0046609893 | 1.053695 | 0.0046585156 | 1.073521 | 0.0046548098 | 1.091955 | 0.0046784406 | 1.148427 | 0.0046831567 | 1.164148
0.0052019147 | 1.212194 | 0.005201148 | 1.192278 | 0.0052063824 | 1.176289 | 0.0051999039 | 1.195551 | 0.0051970082 | 1.221527 | 0.0052273611 | 1.287635 | 0.0052275974 | 1.296237
0.0057594767 | 1.335368 | 0.0057597733 | 1.312271 | 0.0057652729 | 1.298765 | 0.0057576298 | 1.315734 | 0.0057554767 | 1.351627 | 0.0057876622 | 1.421709 | 0.005791626 | 1.424728
0.0063251856 | 1.455633 | 0.0063319317 | 1.431023 | 0.0063328383 | 1.41215 | 0.0063290385 | 1.433691 | 0.006326748 | 1.479233 | 0.0063564306 | 1.554639 | 0.0063597627 | 1.533734
0.006909156 | 1.572086 | 0.0069116755 | 1.543818 | 0.0069177369 | 1.522773 | 0.0069109088 | 1.559209 | 0.0069082181 | 1.606819 | 0.0069415004 | 1.66437 | 0.0069455896 | 1.632635
0.0074992069 | 1.675891 | 0.0075009766 | 1.646194 | 0.0075082242 | 1.626373 | 0.007499636 | 1.658739 | 0.0074972877 | 1.713243 | 0.0075323228 | 1.778622 | 0.007535368 | 1.736235
0.0081019086 | 1.775302 | 0.0081032901 | 1.730699 | 0.0081110827 | 1.712470193 | 0.0081017278 | 1.740193 | 0.0081003197 | 1.812442 | 0.0081385399 | 1.883586 | 0.0081446471 | 1.83331
0.0087167764 | 1.871816 | 0.0087125401 | 1.809063 | 0.008726464 | 1.793818 | 0.0087110622 | 1.813841 | 0.0087097481 | 1.904711 | 0.0087547289 | 1.980322 | 0.0087575692 | 1.916022
0.009341069 | 1.964103 | 0.0093344 | 1.88008 | 0.0093472799 | 1.854502 | 0.0093345856 | 1.876786 | 0.0093312944 | 1.983152 | 0.0093780258 | 2.060365 | 0.0093873494 | 1.984709
0.009972014 | 2.03331 | 0.009965465 | 1.941223 | 0.009976853 | 1.910224 | 0.009965513 | 1.936833 | 0.009962745 | 2.033034 | 0.010011016 | 2.120766 | 0.010018696 | 2.056116