## Sheet1
Ch4 Current | Ch4 | Ch5 Current | Ch5 | Ch6 Current | Ch6 | Ch7 Current | Ch7 | Ch8 Current | Ch8 | Ch9 Current | Ch9 | Ch10 Current | Ch10
7.2e-09 | 0.008411402 | -6.27e-08 | 0.001555808 | -3.62e-08 | 0.009759711 | -2.65e-08 | 0.001501068 | 2.4e-09 | 0.01046377 | 1.21e-08 | 0.01113567 | 6.03e-08 | 0.01766227
0.0004502932 | 0.008563924 | 0.000449688 | 0.001706242 | 0.0004486585 | 0.009908633 | 0.0004488875 | 0.001655557 | 0.0004489574 | 0.01061533 | 0.0004491768 | 0.01129415 | 0.0004489285 | 0.01781368
0.000652167 | 0.009252814 | 0.0006513642 | 0.002408898 | 0.000652073 | 0.01060104 | 0.0006506722 | 0.002319868 | 0.0006510121 | 0.01130663 | 0.0006514558 | 0.01202405 | 0.0006509277 | 0.01851045
0.0009319833 | 0.05194305 | 0.0009311177 | 0.04370562 | 0.0009305149 | 0.05170257 | 0.0009275927 | 0.04309048 | 0.0009286777 | 0.05239575 | 0.0009265198 | 0.053847 | 0.000928034 | 0.06145705
0.0012946319 | 0.1567621 | 0.0012935012 | 0.1497158 | 0.0012929538 | 0.1536636 | 0.0012941835 | 0.1495659 | 0.0012943209 | 0.1603116 | 0.0012918737 | 0.1639566 | 0.0012933203 | 0.1740126
0.0017035659 | 0.2831574 | 0.0017025099 | 0.2756365 | 0.0017029535 | 0.2827432 | 0.001701056 | 0.2750979 | 0.0017024544 | 0.2913539 | 0.0016999565 | 0.2922538 | 0.0017009837 | 0.3029906
0.0021454808 | 0.4149491 | 0.0021446249 | 0.4059117 | 0.0021461149 | 0.4167062 | 0.0021438775 | 0.4085306 | 0.0021462909 | 0.4283399 | 0.0021441813 | 0.428679 | 0.0021450926 | 0.4416428
0.0026130135 | 0.5499578 | 0.0026119984 | 0.5377384 | 0.002611116 | 0.5545149 | 0.002609028 | 0.5479581 | 0.0026121407 | 0.5724588 | 0.0026073475 | 0.5702483 | 0.0026116585 | 0.5882806
0.0030984893 | 0.6862314 | 0.0030978745 | 0.6703163 | 0.0031018334 | 0.6973551 | 0.0030968184 | 0.6904159 | 0.0031000758 | 0.7181312 | 0.0030959167 | 0.7148194 | 0.0031003386 | 0.7354691
0.0036032127 | 0.8187615 | 0.0036031838 | 0.7966083 | 0.0036046401 | 0.829607 | 0.0035993622 | 0.8259751 | 0.0036043387 | 0.8566789 | 0.003599871 | 0.8505384 | 0.0036048595 | 0.8781721
0.0041194826 | 0.9475857 | 0.0041195381 | 0.9162527 | 0.0041230197 | 0.955211 | 0.0041165869 | 0.9548536 | 0.0041232608 | 0.9911615 | 0.0041197069 | 0.9848186 | 0.0041240709 | 1.018928
0.0046566398 | 1.073267 | 0.0046569508 | 1.036031 | 0.0046619393 | 1.075845 | 0.0046550413 | 1.08326 | 0.0046629278 | 1.12796 | 0.0046518177 | 1.117319 | 0.0046554029 | 1.152705
0.0052003089 | 1.195308 | 0.0052005235 | 1.1539 | 0.0052065319 | 1.196078 | 0.0051999183 | 1.209401 | 0.0052099918 | 1.261634 | 0.0051996314 | 1.252198 | 0.0052015048 | 1.28016
0.0057641445 | 1.317081 | 0.0057636117 | 1.269128 | 0.0057667967 | 1.313657 | 0.0057605906 | 1.332339 | 0.0057714141 | 1.388337 | 0.0057637636 | 1.381713 | 0.0057641542 | 1.399031
0.0063316135 | 1.430753 | 0.0063314134 | 1.375217 | 0.0063401028 | 1.430019 | 0.0063292772 | 1.451622 | 0.0063408937 | 1.507348 | 0.0063352542 | 1.505267 | 0.0063347816 | 1.516616
0.006915661 | 1.540961 | 0.006916517 | 1.4716 | 0.0069221444 | 1.543183 | 0.0069110921 | 1.56332 | 0.006922183 | 1.617745 | 0.0069127147 | 1.621479 | 0.0069189714 | 1.631022
0.0075093285 | 1.641633 | 0.0075102664 | 1.561252 | 0.0075096757 | 1.640419 | 0.0075016758 | 1.668731 | 0.0075143459 | 1.730816 | 0.007504991 | 1.732678 | 0.007512704 | 1.736724
0.008111941 | 1.732407 | 0.0081115914 | 1.64137 | 0.0081181182 | 1.730447 | 0.0081053178 | 1.764504 | 0.0081188704 | 1.832887 | 0.0081125101 | 1.819025 | 0.0081173756 | 1.834028
0.008722616 | 1.811196 | 0.0087216588 | 1.707469 | 0.0087281976 | 1.789894 | 0.0087196576 | 1.850753 | 0.0087333693 | 1.920406 | 0.0087252561 | 1.913156 | 0.0087285906 | 1.911081
0.0093391763 | 1.878493 | 0.0093390341 | 1.769345 | 0.0093481937 | 1.86491 | 0.0093392535 | 1.919735 | 0.0093534522 | 1.985939 | 0.0093441238 | 1.989047 | 0.0093501876 | 1.979127
0.009968113 | 1.93093 | 0.009971291 | 1.821693 | 0.00998032 | 1.931693 | 0.00996443 | 1.972501 | 0.009980609 | 2.045262 | 0.009972688 | 2.056916 | 0.009978346 | 2.041531