## Sheet1
Ch4 Current | Ch4 | Ch5 Current | Ch5 | Ch6 Current | Ch6 | Ch7 Current | Ch7 | Ch8 Current | Ch8 | Ch9 Current | Ch9 | Ch10 Current | Ch10
2.4e-09 | 0.008423503 | -6.51e-08 | 0.001569393 | 4.8e-09 | 0.009778626 | -7.2e-09 | 0.001510396 | -4.34e-08 | 0.01047122 | -1.45e-08 | 0.01115165 | -6.27e-08 | 0.01767569
0.0004653744 | 0.008579205142 | 0.0004652273 | 0.001721886 | 0.0004642026 | 0.009930823 | 0.0004665148 | 0.001667642893 | 0.0004647981 | 0.01062541 | 0.0004649645 | 0.01130609 | 0.0004637493 | 0.01782691
0.0006707925 | 0.009230168 | 0.0006707274 | 0.002412489 | 0.0006665225 | 0.0105064 | 0.0006721861 | 0.002361248 | 0.0006674098 | 0.01125681 | 0.0006659197 | 0.01193324 | 0.0006658064 | 0.01845323
0.0009487137 | 0.05089539 | 0.0009489716 | 0.04203032 | 0.0009441254 | 0.04926597 | 0.0009520867 | 0.04288686 | 0.0009420856 | 0.05137443 | 0.0009409187 | 0.05302271 | 0.0009424642 | 0.05936566
0.0013151308 | 0.1615937 | 0.0013152538 | 0.147524 | 0.0013060266 | 0.1550128 | 0.001318786 | 0.1494621 | 0.0013057011 | 0.1603044 | 0.0013038205 | 0.1656407 | 0.0013036204 | 0.1713466
0.0017230642 | 0.2913525 | 0.001723843 | 0.2708011 | 0.0017114308 | 0.2817329 | 0.0017271172 | 0.2780899 | 0.001711561 | 0.2832564 | 0.0017071029 | 0.2950519 | 0.0017095912 | 0.3002145
0.0021665607 | 0.4264159 | 0.0021676313 | 0.4006493 | 0.0021528273 | 0.416535 | 0.0021714118 | 0.4128724 | 0.0021540232 | 0.4168476 | 0.0021496278 | 0.4319898 | 0.0021508454 | 0.4350765
0.0026353858 | 0.569494 | 0.0026366637 | 0.5335097 | 0.0026167699 | 0.5567589 | 0.0026408614 | 0.5542006 | 0.002618653 | 0.556851 | 0.0026111063 | 0.5630228 | 0.0026142841 | 0.5745478
0.0031227663 | 0.715445 | 0.0031246975 | 0.66342 | 0.0031061058 | 0.7021509 | 0.0031282273 | 0.6942275 | 0.0031054765 | 0.6966172 | 0.0030975755 | 0.6989317 | 0.0031037406 | 0.7178016
0.0036263565 | 0.8559482 | 0.0036292594 | 0.7890339 | 0.0036084351 | 0.8436749 | 0.0036323046 | 0.8245816 | 0.0036083097 | 0.8303014 | 0.0036012019 | 0.8440929 | 0.0036052308 | 0.851363
0.0041518632 | 0.9891114 | 0.0041565407 | 0.9139362 | 0.0041293535 | 0.9803184 | 0.0041589686 | 0.9511911 | 0.0041295777 | 0.9621069 | 0.0041207364 | 0.9761955 | 0.0041255151 | 0.9782403
0.0046837329 | 1.11634 | 0.0046890662 | 1.03018 | 0.0046604854 | 1.105986 | 0.0046913519 | 1.072734 | 0.0046617247 | 1.086824 | 0.0046548628 | 1.111475575 | 0.0046571461 | 1.099475
0.0052287523 | 1.239289 | 0.0052346931 | 1.143974 | 0.0052074722 | 1.223322 | 0.0052373043 | 1.192859 | 0.0052097434 | 1.202089 | 0.0051991613 | 1.236028 | 0.0052047766 | 1.216938
0.0057941962 | 1.362009 | 0.0058003975 | 1.252366 | 0.0057676287 | 1.336395 | 0.0058040792 | 1.32071 | 0.0057671752 | 1.31091 | 0.0057569137 | 1.349473 | 0.0057663024 | 1.337814
0.0063632659 | 1.4765 | 0.0063693804 | 1.352445 | 0.006335787 | 1.446317 | 0.0063739373 | 1.44275 | 0.006336614 | 1.417202 | 0.0063262899 | 1.451516 | 0.0063353555 | 1.452321
0.0069457173 | 1.583256 | 0.0069510434 | 1.446622 | 0.0069164953 | 1.557087 | 0.0069552025 | 1.550954 | 0.0069197164 | 1.518523 | 0.0069047582 | 1.551851 | 0.0069163892 | 1.553186
0.0075413691 | 1.677032 | 0.0075459598 | 1.532657 | 0.0075060253 | 1.667309 | 0.0075502732 | 1.648214 | 0.0075111561 | 1.60872 | 0.0074906813 | 1.64726 | 0.0075056179 | 1.644919
0.0081453295 | 1.75281 | 0.0081514656 | 1.612749 | 0.0081136119 | 1.767062 | 0.0081528761 | 1.722533 | 0.0081159386 | 1.692279 | 0.0080891059 | 1.735011 | 0.0081091346 | 1.724431
0.0087584854 | 1.818948 | 0.0087656848 | 1.666757 | 0.008727496 | 1.839203 | 0.0087658729 | 1.783621 | 0.0087263218 | 1.764256 | 0.008696345 | 1.817664 | 0.0087229511 | 1.799488
0.0093786792 | 1.877485 | 0.0093868672 | 1.705498 | 0.0093469255 | 1.905486 | 0.0093864549 | 1.833205 | 0.0093469472 | 1.82088 | 0.0093190848 | 1.89502 | 0.0093433643 | 1.857758
0.010005455 | 1.929301 | 0.010014579 | 1.739868 | 0.009973555 | 1.945703 | 0.010017733 | 1.869079 | 0.009974397 | 1.868102 | 0.0099459863 | 1.950323 | 0.009969654 | 1.903908