## Sheet1
Ch4 Current | Ch4 | Ch5 Current | Ch5 | Ch6 Current | Ch6 | Ch7 Current | Ch7 | Ch8 Current | Ch8 | Ch9 Current | Ch9 | Ch10 Current | Ch10
2.65e-08 | 0.008415605 | -4.8e-09 | 0.001571095 | 4.82e-08 | 0.00976498 | 2.4e-09 | 0.001512345 | -9.6e-09 | 0.0104604 | 5.79e-08 | 0.01112415 | -5.3e-08 | 0.01763537
0.0004632767 | 0.008576133 | 0.0004628669 | 0.001728039 | 0.0004625799 | 0.009917197 | 0.0004633081 | 0.00167465 | 0.0004612587 | 0.0106182 | 0.0004616179 | 0.0112831 | 0.0004611261 | 0.01778871
0.0006680632 | 0.009328306 | 0.0006676099 | 0.002494676 | 0.0006674242 | 0.0106012 | 0.0006681307 | 0.002421224 | 0.0006659197 | 0.01132989 | 0.0006647359 | 0.01202066 | 0.0006640054 | 0.01848171
0.0009470645 | 0.05274033 | 0.0009465533 | 0.04340706 | 0.0009452827 | 0.05192215 | 0.0009468909 | 0.04452113 | 0.0009415769 | 0.05337572 | 0.0009443111 | 0.05491488 | 0.0009415142 | 0.06150632
0.0013077071 | 0.1638579 | 0.001307888 | 0.1486101 | 0.0013055854 | 0.1554779 | 0.0013081002 | 0.1560259 | 0.0013040857 | 0.1646841 | 0.0013022051 | 0.1609916 | 0.0013007536 | 0.1732627
0.0017115007 | 0.2972892 | 0.0017121276 | 0.27316 | 0.0017100758 | 0.2853586 | 0.0017119612 | 0.2864875 | 0.0017060927 | 0.2906703 | 0.0017046051 | 0.2945612 | 0.0017039613 | 0.306014
0.0021502113 | 0.4383334 | 0.0021508189 | 0.4080673 | 0.0021494084 | 0.424924 | 0.0021504814 | 0.422686691 | 0.0021427226 | 0.4267041 | 0.0021416641 | 0.4352067 | 0.0021398968 | 0.4444577
0.0026105156 | 0.5844573 | 0.0026113764 | 0.5471832 | 0.0026071763 | 0.5648332 | 0.0026105976 | 0.5645971 | 0.002604541 | 0.5685968 | 0.0025999986 | 0.5745535 | 0.0026011149 | 0.5851444
0.003092939 | 0.7325108 | 0.0030943712 | 0.6804917 | 0.003089754 | 0.7121221 | 0.003093537 | 0.7110102 | 0.0030850307 | 0.7085054 | 0.0030803195 | 0.7147914 | 0.0030844087 | 0.722855
0.0035913961 | 0.8708611 | 0.003593595 | 0.8041609 | 0.003589243 | 0.8600233 | 0.0035921749 | 0.8444053 | 0.0035818217 | 0.8425675 | 0.0035813227 | 0.8668874 | 0.0035801268 | 0.8518852
0.004105402 | 1.005014 | 0.0041089149 | 0.9253241 | 0.004104751 | 0.9985996 | 0.0041062314 | 0.9757501 | 0.0041012574 | 0.9786613 | 0.0040976987 | 1.013243 | 0.0040990947 | 0.9785761
0.0046330331 | 1.13686 | 0.0046376936 | 1.042272 | 0.0046334791 | 1.125984 | 0.0046341976 | 1.107442 | 0.0046270584 | 1.108592 | 0.0046245461 | 1.149725 | 0.0046262748 | 1.102791
0.0051757812 | 1.266459 | 0.0051813917 | 1.157854 | 0.0051775895 | 1.252494 | 0.0051769505 | 1.23992 | 0.0051672653 | 1.226293 | 0.0051658645 | 1.278165 | 0.0051720609 | 1.231401
0.005734961 | 1.395042 | 0.0057419242 | 1.273218 | 0.0057389031 | 1.380671 | 0.0057361665 | 1.368852 | 0.0057287356 | 1.342702 | 0.0057247622 | 1.402264 | 0.0057302715 | 1.358287
0.0063039682 | 1.522437 | 0.0063118476 | 1.384773 | 0.0063092846 | 1.502968 | 0.006304706 | 1.488277 | 0.0062951051 | 1.452159 | 0.006293374 | 1.520942 | 0.0063021093 | 1.478056
0.0068861207 | 1.634313 | 0.006894569 | 1.487194 | 0.0068897855 | 1.617784 | 0.0068870706 | 1.60105 | 0.0068766138 | 1.553044 | 0.0068803655 | 1.628114 | 0.006883712 | 1.584364
0.0074779726 | 1.725591 | 0.0074870189 | 1.577731 | 0.0074838411 | 1.719941 | 0.007478708 | 1.699595 | 0.0074732373 | 1.651286 | 0.007472174 | 1.72516 | 0.0074802173 | 1.692643
0.0080861185 | 1.81173 | 0.0080942511 | 1.657449 | 0.0080927924 | 1.814182 | 0.0080857038 | 1.785112 | 0.0080820366 | 1.743147 | 0.0080792422 | 1.809493 | 0.0080909648 | 1.784969
0.0087021026 | 1.890284 | 0.0087106016 | 1.731539 | 0.0087078217 | 1.903413 | 0.0087010418 | 1.858085 | 0.0087037735 | 1.832099 | 0.0086933167 | 1.889575 | 0.0087043883 | 1.86036
0.009331714 | 1.969246 | 0.0093402468 | 1.796519 | 0.0093331921 | 1.97249 | 0.0093298116 | 1.919926 | 0.0093335609 | 1.91415 | 0.0093200926 | 1.952735 | 0.0093354319 | 1.928828
0.009968571 | 2.026908 | 0.00997837 | 1.847209 | 0.009974181 | 2.020282 | 0.009966958 | 1.972242 | 0.009966476 | 1.977429 | 0.009957929 | 2.010067 | 0.009971027 | 1.989145