## Sheet1
Ch4 Current | Ch4 | Ch5 Current | Ch5 | Ch6 Current | Ch6 | Ch7 Current | Ch7 | Ch8 Current | Ch8 | Ch9 Current | Ch9 | Ch10 Current | Ch10
-1.21e-08 | 0.008331041 | -2.65e-08 | 0.001556606 | 4.8e-09 | 0.009664803 | -1.21e-08 | 0.001499532419 | -7.72e-08 | 0.01035462 | -4.8e-09 | 0.01101269 | -7.2e-09 | 0.01747039
0.000466739 | 0.008497587 | 0.0004668162 | 0.001723818 | 0.0004669512 | 0.009833101 | 0.0004696444 | 0.001674421644 | 0.0004682291 | 0.01052737 | 0.0004701893 | 0.01119077 | 0.0004704786 | 0.01764015
0.000673517 | 0.009466294 | 0.0006724441 | 0.002693471 | 0.0006738136 | 0.01068742 | 0.0006757689 | 0.002561387 | 0.0006751541 | 0.01149424 | 0.0006765646 | 0.01219538 | 0.0006765694 | 0.0186058
0.0009550885 | 0.05390406 | 0.0009538733 | 0.04787946 | 0.000954546 | 0.05647725 | 0.0009555707 | 0.04777611 | 0.0009567304 | 0.05674728 | 0.0009576418 | 0.05815434 | 0.0009570776 | 0.06625036
0.0013146317 | 0.1603823 | 0.0013149211 | 0.1564885 | 0.0013164882 | 0.1690201 | 0.00131766 | 0.1573646 | 0.0013163966 | 0.163393 | 0.0013173852 | 0.1638366 | 0.0013183978 | 0.1763902192
0.0017194886 | 0.293283 | 0.001717661 | 0.286222 | 0.0017218611 | 0.301336 | 0.001720453 | 0.2876564 | 0.0017220998 | 0.2935376 | 0.0017222107 | 0.2978012 | 0.0017215766 | 0.3080745
0.0021560461 | 0.4359364 | 0.0021549008 | 0.4271752 | 0.002159166 | 0.4414666 | 0.0021587875 | 0.4276598 | 0.0021591684 | 0.4342836 | 0.0021605066 | 0.442849 | 0.002160251 | 0.4471077
0.0026137272 | 0.581818 | 0.0026138742 | 0.5679105 | 0.0026183347 | 0.5885374 | 0.0026155885 | 0.5701752 | 0.002617527 | 0.5767323 | 0.0026174667 | 0.5890919 | 0.0026174402 | 0.578427
0.0030972138 | 0.727426 | 0.0030944917 | 0.7065373 | 0.0031022795 | 0.7360338 | 0.0030970475 | 0.7177234 | 0.0031015393 | 0.7160624 | 0.0030996586 | 0.7403424 | 0.0030991499 | 0.7131596
0.0035932719 | 0.8695276 | 0.0035922641 | 0.8435712 | 0.0035997625 | 0.8792194 | 0.0035948391 | 0.8596933 | 0.0035975877 | 0.8508475 | 0.0035978167 | 0.886548 | 0.0035973611 | 0.8489207
0.0041041844 | 1.004035 | 0.0041055129 | 0.9749785 | 0.0041130475 | 1.019446 | 0.0041092139 | 0.9991792 | 0.0041095659 | 0.9838406 | 0.0041122446 | 1.031165 | 0.0041111307 | 0.9752906
0.0046376093 | 1.138982 | 0.0046324231 | 1.103061 | 0.0046472559 | 1.157686 | 0.0046366738 | 1.137477 | 0.0046431258 | 1.117151 | 0.0046404206 | 1.173081 | 0.0046393356 | 1.108522
0.0051781175 | 1.278257 | 0.0051741609 | 1.229107 | 0.0051893699 | 1.287202 | 0.0051795521 | 1.273392 | 0.0051841138 | 1.250043 | 0.0051840849 | 1.312539 | 0.0051844755 | 1.242965
0.0057359037 | 1.409708 | 0.0057327332 | 1.350448 | 0.0057467053 | 1.417038 | 0.0057398169 | 1.405514 | 0.005740627 | 1.37125 | 0.0057442532 | 1.447814 | 0.0057449211 | 1.366273
0.0063067313 | 1.534687 | 0.0062998549 | 1.457459 | 0.0063192086 | 1.530134 | 0.0063086722 | 1.532567 | 0.006311686 | 1.490652 | 0.0063145914 | 1.576728 | 0.0063141791 | 1.485915
0.0068877891 | 1.649569 | 0.0068812961 | 1.55871 | 0.0069007269 | 1.648563 | 0.0068887101 | 1.655703 | 0.006892944 | 1.597731 | 0.0068947016 | 1.6973 | 0.0068918976 | 1.586295
0.0074785368 | 1.747803 | 0.007473775 | 1.657689 | 0.0074929815 | 1.746488 | 0.0074834168 | 1.770975 | 0.0074853842 | 1.698044 | 0.0074885355 | 1.808904 | 0.0074842269 | 1.688908
0.0080886598 | 1.836036 | 0.0080818485 | 1.74055 | 0.0081045391 | 1.839554 | 0.0080923945 | 1.873045 | 0.0080940268 | 1.783424 | 0.0080987356 | 1.904384 | 0.008095676 | 1.776393
0.0087022521 | 1.914522 | 0.0086979219 | 1.809674 | 0.0087201808 | 1.91407 | 0.0087078458 | 1.962196 | 0.0087090272 | 1.856367 | 0.0087148379 | 1.98136 | 0.0087114093 | 1.844266
0.0093288569 | 1.980153 | 0.0093263035 | 1.870865 | 0.0093487 | 1.975664 | 0.0093329268 | 2.030712 | 0.0093358008 | 1.919934 | 0.0093409605 | 2.047751 | 0.0093352294 | 1.914702
0.009968619 | 2.034822 | 0.00996443 | 1.922024 | 0.009990624 | 2.041229 | 0.009971725 | 2.080553 | 0.009975144 | 1.971208 | 0.009980633 | 2.102946 | 0.009973145 | 1.963359