## Sheet1
Ch4 Current | Ch4 | Ch5 Current | Ch5 | Ch6 Current | Ch6 | Ch7 Current | Ch7 | Ch8 Current | Ch8 | Ch9 Current | Ch9 | Ch10 Current | Ch10
0 | 0.00833275 | 2.4e-09 | 0.001551629 | -7.23e-08 | 0.009678911 | 2.17e-08 | 0.001493458 | -6.27e-08 | 0.01035827 | -4.58e-08 | 0.01101202 | -6.99e-08 | 0.01749099
0.0004743845 | 0.008510265 | 0.0004745195 | 0.001727871 | 0.0004730054 | 0.009853276 | 0.0004737745 | 0.001673675535 | 0.0004729596 | 0.01053278 | 0.000472323 | 0.01118954 | 0.0004716938 | 0.01766248
0.0006813337 | 0.009567249 | 0.0006812999 | 0.002684105 | 0.0006773964 | 0.01077622 | 0.0006794916 | 0.002670766 | 0.0006775724 | 0.01147607 | 0.0006786863 | 0.01228396 | 0.0006773627 | 0.01861098
0.0009617648 | 0.05074466 | 0.000961391 | 0.0438318 | 0.0009569571 | 0.0535942 | 0.000962423 | 0.04462555 | 0.0009582976 | 0.05436482 | 0.0009581771 | 0.05369799 | 0.0009549222 | 0.0619158
0.0013232537 | 0.153662 | 0.0013266846 | 0.1516352 | 0.0013235623 | 0.1633828 | 0.001326757 | 0.1488022 | 0.0013233043 | 0.1643065 | 0.0013222772 | 0.1594743 | 0.0013205051 | 0.1717599
0.0017298176 | 0.2764105 | 0.0017349266 | 0.2752773 | 0.0017287278 | 0.2874361 | 0.001734319 | 0.2714257 | 0.001728952 | 0.2916515 | 0.0017283227 | 0.2870373 | 0.0017249641 | 0.2953302
0.0021709634 | 0.4082925 | 0.0021790091 | 0.4032802 | 0.0021727427 | 0.4175195 | 0.0021767957 | 0.4024947 | 0.0021731598 | 0.4273497 | 0.0021731695 | 0.4231374 | 0.0021691575 | 0.4282028
0.0026382261 | 0.5459638 | 0.002643798 | 0.5355094 | 0.00263507 | 0.5565762 | 0.002640572 | 0.5364649 | 0.00263541 | 0.5668501 | 0.0026361164 | 0.5647482 | 0.0026316487 | 0.5635309
0.0031233908 | 0.6793978 | 0.0031310314 | 0.6717814 | 0.003123222 | 0.697944 | 0.0031303443 | 0.6729277 | 0.0031236343 | 0.7110013 | 0.0031216524 | 0.707061 | 0.0031159984 | 0.6987114
0.003624893 | 0.813245 | 0.0036341201 | 0.7997099 | 0.0036272366 | 0.8292359 | 0.0036315041 | 0.8045171 | 0.0036284999 | 0.851363 | 0.0036260913 | 0.8391284 | 0.0036197213 | 0.8281499
0.0041439622 | 0.939562 | 0.0041559837 | 0.9261059 | 0.0041451363 | 0.9538948 | 0.0041516125 | 0.934859 | 0.0041471472 | 0.9894998 | 0.0041450327 | 0.9701513 | 0.00413826 | 0.9512369
0.0046771001 | 1.060544 | 0.0046864936 | 1.050441 | 0.0046776522 | 1.076481 | 0.0046817872 | 1.062312 | 0.0046801019 | 1.122806 | 0.0046795111 | 1.096917 | 0.0046702599 | 1.079706
0.0052222617 | 1.18128 | 0.0052338782 | 1.172781 | 0.0052225221 | 1.192683 | 0.0052277348 | 1.186927 | 0.005224463 | 1.248478 | 0.0052258807 | 1.222541 | 0.0052148477 | 1.202852
0.0057772609 | 1.298321 | 0.0057902035 | 1.290033 | 0.0057801759 | 1.310855 | 0.0057874959 | 1.307257 | 0.0057829751 | 1.371732 | 0.0057849884 | 1.346276 | 0.0057722121 | 1.316401
0.0063432975 | 1.413333 | 0.0063578603 | 1.399594 | 0.0063498146 | 1.421517 | 0.0063549044 | 1.419682 | 0.0063532721 | 1.4892 | 0.0063494481 | 1.450777 | 0.0063392807 | 1.430713
0.0069220142 | 1.52192 | 0.0069382238 | 1.499209 | 0.0069289556 | 1.539158 | 0.0069341659 | 1.527273 | 0.0069304818 | 1.600296 | 0.0069274294 | 1.556959 | 0.0069177177 | 1.548003
0.007513924 | 1.620725 | 0.0075273633 | 1.593783 | 0.0075214634 | 1.639507 | 0.0075202048 | 1.623291 | 0.0075207328 | 1.694347 | 0.0075174056 | 1.661699 | 0.007509572 | 1.648627
0.0081171321 | 1.715878 | 0.0081304604 | 1.67366 | 0.0081276925 | 1.725949 | 0.0081195552 | 1.70601 | 0.0081255177 | 1.790307 | 0.0081198108 | 1.765691 | 0.008108674 | 1.731908
0.0087234719 | 1.797432 | 0.0087387436 | 1.742562 | 0.0087325423 | 1.805858 | 0.0087289981 | 1.778561 | 0.0087313778 | 1.870334 | 0.0087314549 | 1.855206 | 0.0087196214 | 1.814482
0.0093420937 | 1.87238 | 0.0093567433 | 1.809618 | 0.0093512123 | 1.874685 | 0.0093469689 | 1.84673 | 0.0093534281 | 1.936211 | 0.0093479164 | 1.922345 | 0.0093367267 | 1.877019
0.009972062 | 1.930943 | 0.009982631 | 1.864859 | 0.009975938 | 1.938067 | 0.009971243 | 1.908328 | 0.009974686 | 2.002613 | 0.009973579 | 1.981405 | 0.009962456 | 1.936196