## Sheet1
Ch4 Current | Ch4 | Ch5 Current | Ch5 | Ch6 Current | Ch6 | Ch7 Current | Ch7 | Ch8 Current | Ch8 | Ch9 Current | Ch9 | Ch10 Current | Ch10
0 | 0.008180996 | 2.4e-09 | 0.00152496 | 4.8e-09 | 0.00949997 | -3.86e-08 | 0.001469866615 | -2.65e-08 | 0.01017624 | 3.38e-08 | 0.01080451 | -4.82e-08 | 0.01719253
0.0004614998 | 0.008347753 | 0.000460111 | 0.001686356 | 0.0004598554 | 0.00966302 | 0.0004604196 | 0.001635944 | 0.0004593949 | 0.01033872 | 0.0004601375 | 0.01097308 | 0.0004595082 | 0.01735454
0.0006675448 | 0.009151431 | 0.0006675352 | 0.002431681 | 0.0006655846 | 0.01043389 | 0.0006653531 | 0.002342092 | 0.0006648613 | 0.01111238 | 0.0006641934 | 0.01174671 | 0.0006651386 | 0.01809547
0.0009520867 | 0.05489518 | 0.0009498131 | 0.04786613 | 0.0009477637 | 0.0537392 | 0.0009491669 | 0.04442867 | 0.0009468909 | 0.054979 | 0.0009451742 | 0.05634681 | 0.0009466257 | 0.06372049
0.0013196853 | 0.1656792 | 0.0013173996 | 0.1581311 | 0.0013152851 | 0.1604513 | 0.0013130187 | 0.1436959 | 0.001313525 | 0.1653459 | 0.001310557 | 0.1707035 | 0.0013167052 | 0.1792801
0.0017316162 | 0.2925921 | 0.0017296994 | 0.2843641 | 0.0017243758 | 0.2860789 | 0.0017226929 | 0.2615258 | 0.0017221745 | 0.2964446 | 0.0017193053 | 0.3013479 | 0.0017255789 | 0.3114292
0.0021754937 | 0.4248678 | 0.0021742737 | 0.4156259 | 0.0021679519 | 0.4191658 | 0.0021641593 | 0.387278 | 0.0021624836 | 0.4353151 | 0.0021607019 | 0.436754 | 0.0021701436 | 0.4477276
0.0026450542 | 0.5621029 | 0.002640126 | 0.5497128 | 0.0026329049 | 0.5566518 | 0.0026307132 | 0.5111465 | 0.0026269881 | 0.5790945 | 0.0026265445 | 0.5803754 | 0.0026357041 | 0.5888318
0.0031323864 | 0.6959441 | 0.0031321188 | 0.687559 | 0.0031200683 | 0.6932544 | 0.003114776 | 0.6362162 | 0.0031128327 | 0.7267215 | 0.0031111184 | 0.7209778 | 0.0031229061 | 0.7268729
0.0036393763 | 0.8271268 | 0.0036358031 | 0.8203993 | 0.0036232197 | 0.8325906 | 0.0036190968 | 0.7655166 | 0.003614212 | 0.8677075 | 0.003616095 | 0.8615067496 | 0.00362599 | 0.8665795
0.0041580066 | 0.9519627 | 0.0041542839 | 0.9497287 | 0.0041426578 | 0.9666881 | 0.0041348315 | 0.8939569 | 0.0041306049 | 1.004464 | 0.0041321118 | 0.9978972 | 0.0041440682 | 1.000557
0.0046965525 | 1.075983 | 0.0046906286 | 1.075705 | 0.0046763092 | 1.092154 | 0.0046708289 | 1.014434 | 0.004663914 | 1.141225 | 0.0046689651 | 1.134089 | 0.0046793737 | 1.132427
0.0052428088 | 1.197653 | 0.0052389631 | 1.192533 | 0.0052200652 | 1.209746 | 0.0052127187 | 1.131446 | 0.0052081859 | 1.275464 | 0.0052112335 | 1.262059 | 0.0052241809 | 1.249086
0.0058081346 | 1.319489 | 0.0058011208 | 1.301965 | 0.0057795008 | 1.329986 | 0.0057742953 | 1.246623 | 0.0057680048 | 1.405039 | 0.0057743556 | 1.384075 | 0.0057853862 | 1.359302
0.0063774526 | 1.433813 | 0.0063719868 | 1.405035 | 0.0063515795 | 1.440432 | 0.0063399075 | 1.3577 | 0.006340843 | 1.529058 | 0.0063414458 | 1.501376 | 0.0063606572 | 1.469231
0.0069641692 | 1.545454 | 0.0069595978 | 1.50797 | 0.0069328206 | 1.545415 | 0.0069223879 | 1.464476 | 0.0069217297 | 1.645778 | 0.0069249677 | 1.610753 | 0.0069437089 | 1.581473
0.0075528844 | 1.644528 | 0.0075515945 | 1.605858 | 0.0075234043 | 1.645543 | 0.0075101025 | 1.567779 | 0.0075112863 | 1.752231 | 0.0075165159 | 1.711538 | 0.007536465 | 1.701367
0.0081621924 | 1.741231 | 0.0081574137 | 1.693784 | 0.0081284086 | 1.714659 | 0.0081161917 | 1.659664 | 0.0081155528 | 1.838278 | 0.0081165655 | 1.796202 | 0.0081438442 | 1.805139
0.0087736461 | 1.826362 | 0.0087736076 | 1.770536 | 0.008740535 | 1.809575 | 0.0087240144 | 1.73739 | 0.0087243616 | 1.912783 | 0.008726763 | 1.870741 | 0.0087574824 | 1.893774
0.0094001039 | 1.889701 | 0.0093967935 | 1.841083 | 0.0093641549 | 1.860851 | 0.009348606 | 1.803995 | 0.0093470701 | 1.988361 | 0.0093462624 | 1.942167 | 0.0093787539 | 1.972576
0.01002888 | 1.948302 | 0.010028423 | 1.888858 | 0.009996571 | 1.920524 | 0.009974782 | 1.855736 | 0.009972736 | 2.04878 | 0.009977912 | 2.005083696 | 0.010013015 | 2.035741